## Sheet1
Location | VolatileMatters | FixedCarbon | Ash | C | H | N | O | S | SiO2 | Na2O | MgO | Al2O3 | K2O | CaO | P2O5 | CuO | ZnO | Fe2O3 | TargetTemperature | ReactionTime | HeatingRate | ReactorType | Char | Liquid | Gas
1035 | 41.43414 | 4.130413 | 54.43544 | 20.7 | 3.33 | 3.65 | 16.27 | 1.614556 | 0 | 0 | 9.832086 | 0 | 23.41501 | 17.15115 | 0 | 0 | 0 | 57.52122 | 300 | 15 | 100 | 109 | 81.33163 | 9.938132 | 8.730237
1035 | 41.43414 | 4.130413 | 54.43544 | 20.7 | 3.33 | 3.65 | 16.27 | 1.614556 | 0 | 0 | 9.832086 | 0 | 23.41501 | 17.15115 | 0 | 0 | 0 | 57.52122 | 350 | 15 | 100 | 109 | 76.03364 | 11.62279 | 12.34358
1035 | 41.43414 | 4.130413 | 54.43544 | 20.7 | 3.33 | 3.65 | 16.27 | 1.614556 | 0 | 0 | 9.832086 | 0 | 23.41501 | 17.15115 | 0 | 0 | 0 | 57.52122 | 400 | 15 | 100 | 109 | 73.48055 | 12.60964 | 13.90981
1035 | 41.43414 | 4.130413 | 54.43544 | 20.7 | 3.33 | 3.65 | 16.27 | 1.614556 | 0 | 0 | 9.832086 | 0 | 23.41501 | 17.15115 | 0 | 0 | 0 | 57.52122 | 450 | 15 | 100 | 109 | 68.4381 | 17.24871 | 14.31319
1035 | 41.43414 | 4.130413 | 54.43544 | 20.7 | 3.33 | 3.65 | 16.27 | 1.614556 | 0 | 0 | 9.832086 | 0 | 23.41501 | 17.15115 | 0 | 0 | 0 | 57.52122 | 500 | 15 | 100 | 109 | 66.67009 | 18.70127 | 14.62864
1035 | 41.43414 | 4.130413 | 54.43544 | 20.7 | 3.33 | 3.65 | 16.27 | 1.614556 | 0 | 0 | 9.832086 | 0 | 23.41501 | 17.15115 | 0 | 0 | 0 | 57.52122 | 550 | 15 | 100 | 109 | 64.27349 | 19.11187 | 16.61464
1035 | 41.43414 | 4.130413 | 54.43544 | 20.7 | 3.33 | 3.65 | 16.27 | 1.614556 | 0 | 0 | 9.832086 | 0 | 23.41501 | 17.15115 | 0 | 0 | 0 | 57.52122 | 600 | 15 | 100 | 109 | 62.63682 | 18.46766 | 18.89552
1035 | 41.43414 | 4.130413 | 54.43544 | 20.7 | 3.33 | 3.65 | 16.27 | 1.614556 | 0 | 0 | 9.832086 | 0 | 23.41501 | 17.15115 | 0 | 0 | 0 | 57.52122 | 650 | 15 | 100 | 109 | 60.53349 | 17.16316 | 22.30335
1035 | 41.43414 | 4.130413 | 54.43544 | 20.7 | 3.33 | 3.65 | 16.27 | 1.614556 | 0 | 0 | 9.832086 | 0 | 23.41501 | 17.15115 | 0 | 0 | 0 | 57.52122 | 700 | 15 | 100 | 109 | 60.89857 | 15.51893 | 23.5825
1035 | 41.43414 | 4.130413 | 54.43544 | 20.7 | 3.33 | 3.65 | 16.27 | 1.614556 | 0 | 0 | 9.832086 | 0 | 23.41501 | 17.15115 | 0 | 0 | 0 | 57.52122 | 500 | 10 | 100 | 109 | 71.33751 | 14.39293 | 14.26956
1035 | 41.43414 | 4.130413 | 54.43544 | 20.7 | 3.33 | 3.65 | 16.27 | 1.614556 | 0 | 0 | 9.832086 | 0 | 23.41501 | 17.15115 | 0 | 0 | 0 | 57.52122 | 500 | 20 | 100 | 109 | 63.50265 | 21.88664 | 14.61071
1035 | 41.43414 | 4.130413 | 54.43544 | 20.7 | 3.33 | 3.65 | 16.27 | 1.614556 | 0 | 0 | 9.832086 | 0 | 23.41501 | 17.15115 | 0 | 0 | 0 | 57.52122 | 500 | 30 | 100 | 109 | 63.43007 | 21.5037 | 15.06623
1035 | 41.43414 | 4.130413 | 54.43544 | 20.7 | 3.33 | 3.65 | 16.27 | 1.614556 | 0 | 0 | 9.832086 | 0 | 23.41501 | 17.15115 | 0 | 0 | 0 | 57.52122 | 500 | 15 | 100 | 109 | 66.07916 | 18.028 | 15.89284
1035 | 41.43414 | 4.130413 | 54.43544 | 20.7 | 3.33 | 3.65 | 16.27 | 1.614556 | 0 | 0 | 9.832086 | 0 | 23.41501 | 17.15115 | 0 | 0 | 0 | 57.52122 | 500 | 15 | 100 | 109 | 64.1606 | 16.71915 | 19.12025
1035 | 41.43414 | 4.130413 | 54.43544 | 20.7 | 3.33 | 3.65 | 16.27 | 1.614556 | 0 | 0 | 9.832086 | 0 | 23.41501 | 17.15115 | 0 | 0 | 0 | 57.52122 | 500 | 15 | 100 | 109 | 63.50415 | 15.94924 | 20.54661
1035 | 41.43414 | 4.130413 | 54.43544 | 20.7 | 3.33 | 3.65 | 16.27 | 1.614556 | 0 | 0 | 9.832086 | 0 | 23.41501 | 17.15115 | 0 | 0 | 0 | 57.52122 | 500 | 15 | 5 | 109 | 63.33561 | 25.03172 | 11.63267
1035 | 41.43414 | 4.130413 | 54.43544 | 20.7 | 3.33 | 3.65 | 16.27 | 1.614556 | 0 | 0 | 9.832086 | 0 | 23.41501 | 17.15115 | 0 | 0 | 0 | 57.52122 | 500 | 15 | 10 | 109 | 65.17473 | 21.92851 | 12.89677
1035 | 41.43414 | 4.130413 | 54.43544 | 20.7 | 3.33 | 3.65 | 16.27 | 1.614556 | 0 | 0 | 9.832086 | 0 | 23.41501 | 17.15115 | 0 | 0 | 0 | 57.52122 | 500 | 15 | 20 | 109 | 63.75099 | 20.10441 | 16.1446
1035 | 69.56 | 16.12 | 14.32 | 40.14 | 6.42 | 3.23 | 35.72 | 0.17 | 0 | 0 | 3.498432 | 0 | 67.3061 | 3.79116 | 0 | 0 | 0 | 0.02858908 | 300 | 15 | 100 | 109 | 68.87311 | 13.08869 | 18.0382
1035 | 69.56 | 16.12 | 14.32 | 40.14 | 6.42 | 3.23 | 35.72 | 0.17 | 0 | 0 | 3.498432 | 0 | 67.3061 | 3.79116 | 0 | 0 | 0 | 0.02858908 | 350 | 15 | 100 | 109 | 51.67959 | 22.5323 | 25.78811
1035 | 69.56 | 16.12 | 14.32 | 40.14 | 6.42 | 3.23 | 35.72 | 0.17 | 0 | 0 | 3.498432 | 0 | 67.3061 | 3.79116 | 0 | 0 | 0 | 0.02858908 | 400 | 15 | 100 | 109 | 44.06445 | 27.03371 | 28.90185
1035 | 69.56 | 16.12 | 14.32 | 40.14 | 6.42 | 3.23 | 35.72 | 0.17 | 0 | 0 | 3.498432 | 0 | 67.3061 | 3.79116 | 0 | 0 | 0 | 0.02858908 | 450 | 15 | 100 | 109 | 41.62878 | 31.262 | 27.10923
1035 | 69.56 | 16.12 | 14.32 | 40.14 | 6.42 | 3.23 | 35.72 | 0.17 | 0 | 0 | 3.498432 | 0 | 67.3061 | 3.79116 | 0 | 0 | 0 | 0.02858908 | 500 | 15 | 100 | 109 | 37.5 | 30.40354 | 32.09646
1035 | 69.56 | 16.12 | 14.32 | 40.14 | 6.42 | 3.23 | 35.72 | 0.17 | 0 | 0 | 3.498432 | 0 | 67.3061 | 3.79116 | 0 | 0 | 0 | 0.02858908 | 550 | 15 | 100 | 109 | 36.60362 | 30.47675 | 32.91962
1035 | 69.56 | 16.12 | 14.32 | 40.14 | 6.42 | 3.23 | 35.72 | 0.17 | 0 | 0 | 3.498432 | 0 | 67.3061 | 3.79116 | 0 | 0 | 0 | 0.02858908 | 600 | 15 | 100 | 109 | 36.12122 | 29.39093 | 34.48785
1035 | 69.56 | 16.12 | 14.32 | 40.14 | 6.42 | 3.23 | 35.72 | 0.17 | 0 | 0 | 3.498432 | 0 | 67.3061 | 3.79116 | 0 | 0 | 0 | 0.02858908 | 650 | 15 | 100 | 109 | 34.65066 | 28.37627 | 36.97307
1035 | 69.56 | 16.12 | 14.32 | 40.14 | 6.42 | 3.23 | 35.72 | 0.17 | 0 | 0 | 3.498432 | 0 | 67.3061 | 3.79116 | 0 | 0 | 0 | 0.02858908 | 700 | 15 | 100 | 109 | 34.12605 | 27.95068 | 37.92327
1035 | 69.56 | 16.12 | 14.32 | 40.14 | 6.42 | 3.23 | 35.72 | 0.17 | 0 | 0 | 3.498432 | 0 | 67.3061 | 3.79116 | 0 | 0 | 0 | 0.02858908 | 500 | 10 | 100 | 109 | 40.37123 | 30.71724 | 28.91153
1035 | 69.56 | 16.12 | 14.32 | 40.14 | 6.42 | 3.23 | 35.72 | 0.17 | 0 | 0 | 3.498432 | 0 | 67.3061 | 3.79116 | 0 | 0 | 0 | 0.02858908 | 500 | 20 | 100 | 109 | 38.2721 | 27.58377 | 34.14413
1035 | 69.56 | 16.12 | 14.32 | 40.14 | 6.42 | 3.23 | 35.72 | 0.17 | 0 | 0 | 3.498432 | 0 | 67.3061 | 3.79116 | 0 | 0 | 0 | 0.02858908 | 500 | 30 | 100 | 109 | 37.10629 | 27.74723 | 35.14649
1035 | 69.56 | 16.12 | 14.32 | 40.14 | 6.42 | 3.23 | 35.72 | 0.17 | 0 | 0 | 3.498432 | 0 | 67.3061 | 3.79116 | 0 | 0 | 0 | 0.02858908 | 500 | 15 | 100 | 109 | 38.29298 | 34.22053 | 27.48649
1035 | 69.56 | 16.12 | 14.32 | 40.14 | 6.42 | 3.23 | 35.72 | 0.17 | 0 | 0 | 3.498432 | 0 | 67.3061 | 3.79116 | 0 | 0 | 0 | 0.02858908 | 500 | 15 | 100 | 109 | 37.75164 | 16.46402 | 45.78433
1035 | 69.56 | 16.12 | 14.32 | 40.14 | 6.42 | 3.23 | 35.72 | 0.17 | 0 | 0 | 3.498432 | 0 | 67.3061 | 3.79116 | 0 | 0 | 0 | 0.02858908 | 500 | 15 | 100 | 109 | 36.57421 | 15.32847 | 48.09732
1035 | 69.56 | 16.12 | 14.32 | 40.14 | 6.42 | 3.23 | 35.72 | 0.17 | 0 | 0 | 3.498432 | 0 | 67.3061 | 3.79116 | 0 | 0 | 0 | 0.02858908 | 500 | 15 | 5 | 109 | 38.43355 | 38.26175 | 23.3047
1035 | 69.56 | 16.12 | 14.32 | 40.14 | 6.42 | 3.23 | 35.72 | 0.17 | 0 | 0 | 3.498432 | 0 | 67.3061 | 3.79116 | 0 | 0 | 0 | 0.02858908 | 500 | 15 | 10 | 109 | 37.14818 | 36.60881 | 26.24301
1035 | 69.56 | 16.12 | 14.32 | 40.14 | 6.42 | 3.23 | 35.72 | 0.17 | 0 | 0 | 3.498432 | 0 | 67.3061 | 3.79116 | 0 | 0 | 0 | 0.02858908 | 500 | 15 | 20 | 109 | 37.78084 | 32.29208 | 29.92708
1035 | 83.98 | 14.9 | 1.12 | 47.25522 | 7.209271 | 0.1699828 | 44.24553 | 0 | 0 | 0 | 0.09948148 | 0 | 7.299123 | 0.0699476 | 0 | 0 | 0 | 0 | 300 | 15 | 100 | 109 | 73.42365 | 8.895308 | 17.68104
1035 | 83.98 | 14.9 | 1.12 | 47.25522 | 7.209271 | 0.1699828 | 44.24553 | 0 | 0 | 0 | 0.09948148 | 0 | 7.299123 | 0.0699476 | 0 | 0 | 0 | 0 | 350 | 15 | 100 | 109 | 39.47802 | 23.76055 | 36.76142
1035 | 83.98 | 14.9 | 1.12 | 47.25522 | 7.209271 | 0.1699828 | 44.24553 | 0 | 0 | 0 | 0.09948148 | 0 | 7.299123 | 0.0699476 | 0 | 0 | 0 | 0 | 400 | 15 | 100 | 109 | 30.97837 | 30.41278 | 38.60885
1035 | 83.98 | 14.9 | 1.12 | 47.25522 | 7.209271 | 0.1699828 | 44.24553 | 0 | 0 | 0 | 0.09948148 | 0 | 7.299123 | 0.0699476 | 0 | 0 | 0 | 0 | 450 | 15 | 100 | 109 | 26.57684 | 34.50498 | 38.91818
1035 | 83.98 | 14.9 | 1.12 | 47.25522 | 7.209271 | 0.1699828 | 44.24553 | 0 | 0 | 0 | 0.09948148 | 0 | 7.299123 | 0.0699476 | 0 | 0 | 0 | 0 | 500 | 15 | 100 | 109 | 24.97528 | 35.06031 | 39.96441
1035 | 83.98 | 14.9 | 1.12 | 47.25522 | 7.209271 | 0.1699828 | 44.24553 | 0 | 0 | 0 | 0.09948148 | 0 | 7.299123 | 0.0699476 | 0 | 0 | 0 | 0 | 550 | 15 | 100 | 109 | 23.18471 | 36.17834 | 40.63694
1035 | 83.98 | 14.9 | 1.12 | 47.25522 | 7.209271 | 0.1699828 | 44.24553 | 0 | 0 | 0 | 0.09948148 | 0 | 7.299123 | 0.0699476 | 0 | 0 | 0 | 0 | 600 | 15 | 100 | 109 | 23.20498 | 33.10183 | 43.69319
1035 | 83.98 | 14.9 | 1.12 | 47.25522 | 7.209271 | 0.1699828 | 44.24553 | 0 | 0 | 0 | 0.09948148 | 0 | 7.299123 | 0.0699476 | 0 | 0 | 0 | 0 | 650 | 15 | 100 | 109 | 21.73827 | 24.99006 | 53.27168
1035 | 83.98 | 14.9 | 1.12 | 47.25522 | 7.209271 | 0.1699828 | 44.24553 | 0 | 0 | 0 | 0.09948148 | 0 | 7.299123 | 0.0699476 | 0 | 0 | 0 | 0 | 700 | 15 | 100 | 109 | 21.88933 | 21.55304 | 56.55763
1035 | 83.98 | 14.9 | 1.12 | 47.25522 | 7.209271 | 0.1699828 | 44.24553 | 0 | 0 | 0 | 0.09948148 | 0 | 7.299123 | 0.0699476 | 0 | 0 | 0 | 0 | 500 | 10 | 100 | 109 | 25.89242 | 32.62858 | 41.479
1035 | 83.98 | 14.9 | 1.12 | 47.25522 | 7.209271 | 0.1699828 | 44.24553 | 0 | 0 | 0 | 0.09948148 | 0 | 7.299123 | 0.0699476 | 0 | 0 | 0 | 0 | 500 | 20 | 100 | 109 | 24.38163 | 33.54927 | 42.0691
1035 | 83.98 | 14.9 | 1.12 | 47.25522 | 7.209271 | 0.1699828 | 44.24553 | 0 | 0 | 0 | 0.09948148 | 0 | 7.299123 | 0.0699476 | 0 | 0 | 0 | 0 | 500 | 30 | 100 | 109 | 24.77157 | 26.28426 | 48.94416
1035 | 83.98 | 14.9 | 1.12 | 47.25522 | 7.209271 | 0.1699828 | 44.24553 | 0 | 0 | 0 | 0.09948148 | 0 | 7.299123 | 0.0699476 | 0 | 0 | 0 | 0 | 500 | 15 | 100 | 109 | 25.84612 | 40.4411 | 33.71278
1035 | 83.98 | 14.9 | 1.12 | 47.25522 | 7.209271 | 0.1699828 | 44.24553 | 0 | 0 | 0 | 0.09948148 | 0 | 7.299123 | 0.0699476 | 0 | 0 | 0 | 0 | 500 | 15 | 100 | 109 | 25.86064 | 24.33637 | 49.80299
1035 | 83.98 | 14.9 | 1.12 | 47.25522 | 7.209271 | 0.1699828 | 44.24553 | 0 | 0 | 0 | 0.09948148 | 0 | 7.299123 | 0.0699476 | 0 | 0 | 0 | 0 | 500 | 15 | 100 | 109 | 25.03578 | 20.0368 | 54.92742
1035 | 83.98 | 14.9 | 1.12 | 47.25522 | 7.209271 | 0.1699828 | 44.24553 | 0 | 0 | 0 | 0.09948148 | 0 | 7.299123 | 0.0699476 | 0 | 0 | 0 | 0 | 500 | 15 | 5 | 109 | 26.32425 | 52.57815 | 21.0976
1035 | 83.98 | 14.9 | 1.12 | 47.25522 | 7.209271 | 0.1699828 | 44.24553 | 0 | 0 | 0 | 0.09948148 | 0 | 7.299123 | 0.0699476 | 0 | 0 | 0 | 0 | 500 | 15 | 10 | 109 | 25.54868 | 51.76576 | 22.68555
1035 | 83.98 | 14.9 | 1.12 | 47.25522 | 7.209271 | 0.1699828 | 44.24553 | 0 | 0 | 0 | 0.09948148 | 0 | 7.299123 | 0.0699476 | 0 | 0 | 0 | 0 | 500 | 15 | 20 | 109 | 24.46861 | 47.98707 | 27.54432
1035 | 85.96 | 13.96 | 0.08 | 50.22 | 6.94 | 0.04 | 42.67 | 0.05 | 0 | 0 | 0.132642 | 0 | 0.9635806 | 0.699476 | 0 | 0 | 0 | 0.08576723 | 300 | 15 | 100 | 109 | 76.72464 | 9.273012 | 14.00235
1035 | 85.96 | 13.96 | 0.08 | 50.22 | 6.94 | 0.04 | 42.67 | 0.05 | 0 | 0 | 0.132642 | 0 | 0.9635806 | 0.699476 | 0 | 0 | 0 | 0.08576723 | 350 | 15 | 100 | 109 | 55.44833 | 17.88299 | 26.66868
1035 | 85.96 | 13.96 | 0.08 | 50.22 | 6.94 | 0.04 | 42.67 | 0.05 | 0 | 0 | 0.132642 | 0 | 0.9635806 | 0.699476 | 0 | 0 | 0 | 0.08576723 | 400 | 15 | 100 | 109 | 30.37221 | 31.67246 | 37.95533
1035 | 85.96 | 13.96 | 0.08 | 50.22 | 6.94 | 0.04 | 42.67 | 0.05 | 0 | 0 | 0.132642 | 0 | 0.9635806 | 0.699476 | 0 | 0 | 0 | 0.08576723 | 450 | 15 | 100 | 109 | 26.75335 | 33.59271 | 39.65394
1035 | 85.96 | 13.96 | 0.08 | 50.22 | 6.94 | 0.04 | 42.67 | 0.05 | 0 | 0 | 0.132642 | 0 | 0.9635806 | 0.699476 | 0 | 0 | 0 | 0.08576723 | 500 | 15 | 100 | 109 | 23.6906 | 38.32475 | 37.98465
1035 | 85.96 | 13.96 | 0.08 | 50.22 | 6.94 | 0.04 | 42.67 | 0.05 | 0 | 0 | 0.132642 | 0 | 0.9635806 | 0.699476 | 0 | 0 | 0 | 0.08576723 | 550 | 15 | 100 | 109 | 23.04735 | 34.31809 | 42.63456
1035 | 85.96 | 13.96 | 0.08 | 50.22 | 6.94 | 0.04 | 42.67 | 0.05 | 0 | 0 | 0.132642 | 0 | 0.9635806 | 0.699476 | 0 | 0 | 0 | 0.08576723 | 600 | 15 | 100 | 109 | 20.6362 | 32.56493 | 46.79887
1035 | 85.96 | 13.96 | 0.08 | 50.22 | 6.94 | 0.04 | 42.67 | 0.05 | 0 | 0 | 0.132642 | 0 | 0.9635806 | 0.699476 | 0 | 0 | 0 | 0.08576723 | 650 | 15 | 100 | 109 | 18.85286 | 25.73174 | 55.41539
1035 | 85.96 | 13.96 | 0.08 | 50.22 | 6.94 | 0.04 | 42.67 | 0.05 | 0 | 0 | 0.132642 | 0 | 0.9635806 | 0.699476 | 0 | 0 | 0 | 0.08576723 | 700 | 15 | 100 | 109 | 17.81156 | 20.63724 | 61.5512
1035 | 85.96 | 13.96 | 0.08 | 50.22 | 6.94 | 0.04 | 42.67 | 0.05 | 0 | 0 | 0.132642 | 0 | 0.9635806 | 0.699476 | 0 | 0 | 0 | 0.08576723 | 500 | 10 | 100 | 109 | 26.75732 | 39.06609 | 34.17658
1035 | 85.96 | 13.96 | 0.08 | 50.22 | 6.94 | 0.04 | 42.67 | 0.05 | 0 | 0 | 0.132642 | 0 | 0.9635806 | 0.699476 | 0 | 0 | 0 | 0.08576723 | 500 | 20 | 100 | 109 | 25.06507 | 36.25626 | 38.67868
1035 | 85.96 | 13.96 | 0.08 | 50.22 | 6.94 | 0.04 | 42.67 | 0.05 | 0 | 0 | 0.132642 | 0 | 0.9635806 | 0.699476 | 0 | 0 | 0 | 0.08576723 | 500 | 30 | 100 | 109 | 24.04989 | 35.45124 | 40.49887
1035 | 85.96 | 13.96 | 0.08 | 50.22 | 6.94 | 0.04 | 42.67 | 0.05 | 0 | 0 | 0.132642 | 0 | 0.9635806 | 0.699476 | 0 | 0 | 0 | 0.08576723 | 500 | 15 | 100 | 109 | 25.87481 | 37.07232 | 37.05288
1035 | 85.96 | 13.96 | 0.08 | 50.22 | 6.94 | 0.04 | 42.67 | 0.05 | 0 | 0 | 0.132642 | 0 | 0.9635806 | 0.699476 | 0 | 0 | 0 | 0.08576723 | 500 | 15 | 100 | 109 | 25.46853 | 27.59913 | 46.93233
1035 | 85.96 | 13.96 | 0.08 | 50.22 | 6.94 | 0.04 | 42.67 | 0.05 | 0 | 0 | 0.132642 | 0 | 0.9635806 | 0.699476 | 0 | 0 | 0 | 0.08576723 | 500 | 15 | 100 | 109 | 25.20933 | 23.79386 | 50.99681
1035 | 85.96 | 13.96 | 0.08 | 50.22 | 6.94 | 0.04 | 42.67 | 0.05 | 0 | 0 | 0.132642 | 0 | 0.9635806 | 0.699476 | 0 | 0 | 0 | 0.08576723 | 500 | 15 | 5 | 109 | 25.68209 | 54.0431 | 20.27481
1035 | 85.96 | 13.96 | 0.08 | 50.22 | 6.94 | 0.04 | 42.67 | 0.05 | 0 | 0 | 0.132642 | 0 | 0.9635806 | 0.699476 | 0 | 0 | 0 | 0.08576723 | 500 | 15 | 10 | 109 | 26.34547 | 50.35615 | 23.29838
1035 | 85.96 | 13.96 | 0.08 | 50.22 | 6.94 | 0.04 | 42.67 | 0.05 | 0 | 0 | 0.132642 | 0 | 0.9635806 | 0.699476 | 0 | 0 | 0 | 0.08576723 | 500 | 15 | 20 | 109 | 25.67819 | 48.74155 | 25.58026
1035 | 23.9 | 16.72 | 59.38 | 26.52 | 2.3 | 1.32 | 9.38 | 1.1 | 387.5667 | 36.92862 | 15.58543 | 1154.93 | 0 | 102.9629 | 56.81098 | 2.127742 | 17.42398 | 530.6133 | 450 | 40 | 400 | 113 | 81.42116 | 14.66432 | 3.914528
1035 | 23.9 | 16.72 | 59.38 | 26.52 | 2.3 | 1.32 | 9.38 | 1.1 | 387.5667 | 36.92862 | 15.58543 | 1154.93 | 0 | 102.9629 | 56.81098 | 2.127742 | 17.42398 | 530.6133 | 650 | 40 | 400 | 113 | 76.17282 | 18.95353 | 4.873647
1035 | 23.9 | 16.72 | 59.38 | 26.52 | 2.3 | 1.32 | 9.38 | 1.1 | 387.5667 | 36.92862 | 15.58543 | 1154.93 | 0 | 102.9629 | 56.81098 | 2.127742 | 17.42398 | 530.6133 | 850 | 40 | 400 | 113 | 67.19551 | 16.97428 | 15.83021
1047 | 40.99245 | 8.522114 | 50.48544 | 29.75124 | 3.612651 | 4.250177 | 10.94421 | 0.9562898 | 176.4583 | 7.008351 | 7.129506 | 66.87031 | 16.13997 | 51.90112 | 156.2302 | 0 | 1.28813 | 230.7139 | 475 | 20 | 23.75 | 120 | 77.69369 | 15.49806 | 6.808252
1047 | 40.99245 | 8.522114 | 50.48544 | 29.75124 | 3.612651 | 4.250177 | 10.94421 | 0.9562898 | 176.4583 | 7.008351 | 7.129506 | 66.87031 | 16.13997 | 51.90112 | 156.2302 | 0 | 1.28813 | 230.7139 | 525 | 20 | 26.25 | 120 | 71.0934 | 22.13796 | 6.768641
1047 | 40.99245 | 8.522114 | 50.48544 | 29.75124 | 3.612651 | 4.250177 | 10.94421 | 0.9562898 | 176.4583 | 7.008351 | 7.129506 | 66.87031 | 16.13997 | 51.90112 | 156.2302 | 0 | 1.28813 | 230.7139 | 575 | 20 | 28.75 | 120 | 63.29485 | 29.37204 | 7.333107
1047 | 40.99245 | 8.522114 | 50.48544 | 29.75124 | 3.612651 | 4.250177 | 10.94421 | 0.9562898 | 176.4583 | 7.008351 | 7.129506 | 66.87031 | 16.13997 | 51.90112 | 156.2302 | 0 | 1.28813 | 230.7139 | 625 | 20 | 31.25 | 120 | 61.02709 | 29.63447 | 9.338447
1162 | 59.2 | 8.4 | 32.4 | 37.36252 | 5.25928 | 6.591 | 17.46784 | 0.91936 | 189 | 4.2 | 14.9 | 73.4 | 9.7 | 52.9 | 0 | 0 | 0 | 29.8 | 350 | 11.6 | 30 | 109 | 52 | 28 | 20
1162 | 59.2 | 8.4 | 32.4 | 37.36252 | 5.25928 | 6.591 | 17.46784 | 0.91936 | 189 | 4.2 | 14.9 | 73.4 | 9.7 | 52.9 | 0 | 0 | 0 | 29.8 | 450 | 15 | 30 | 109 | 47 | 31 | 22
1162 | 59.2 | 8.4 | 32.4 | 37.36252 | 5.25928 | 6.591 | 17.46784 | 0.91936 | 189 | 4.2 | 14.9 | 73.4 | 9.7 | 52.9 | 0 | 0 | 0 | 29.8 | 550 | 18.3 | 30 | 109 | 49 | 30 | 21
1162 | 59.2 | 8.4 | 32.4 | 37.36252 | 5.25928 | 6.591 | 17.46784 | 0.91936 | 189 | 4.2 | 14.9 | 73.4 | 9.7 | 52.9 | 0 | 0 | 0 | 29.8 | 950 | 31.6 | 30 | 109 | 39 | 29 | 32
1099 | 40.7312 | 23.66632 | 35.60247 | 32.04993 | 5.000979 | 4.19725 | 22.25634 | 0.893032 | 1610.476 | 91.32421 | 121.0358 | 404.811 | 248.0979 | 567.4989 | 1243.886 | 1.556631 | 32.48328 | 579.3863 | 850 | 90 | 15 | 117 | 41.8 | 30.7 | 27.5
1065 | 54.22222 | 3.444444 | 42.33333 | 28.13463 | 4.005924 | 4.471729 | 19.93646 | 1.117932 | 291 | 4 | 19 | 97 | 13 | 127 | 160 | 0 | 0 | 0 | 350 | 10 | 35 | 104 | 67.17019 | 28.09668 | 4.733132
1065 | 54.22222 | 3.444444 | 42.33333 | 28.13463 | 4.005924 | 4.471729 | 19.93646 | 1.117932 | 291 | 4 | 19 | 97 | 13 | 127 | 160 | 0 | 0 | 0 | 400 | 10 | 40 | 104 | 61.32931 | 33.03122 | 5.639476
1065 | 54.22222 | 3.444444 | 42.33333 | 28.13463 | 4.005924 | 4.471729 | 19.93646 | 1.117932 | 291 | 4 | 19 | 97 | 13 | 127 | 160 | 0 | 0 | 0 | 450 | 10 | 45 | 104 | 57.32218 | 35.98326 | 6.694561
1065 | 54.22222 | 3.444444 | 42.33333 | 28.13463 | 4.005924 | 4.471729 | 19.93646 | 1.117932 | 291 | 4 | 19 | 97 | 13 | 127 | 160 | 0 | 0 | 0 | 500 | 10 | 50 | 104 | 55.43933 | 36.50628 | 8.054393
1035 | 68.0812 | 7.677357 | 24.24144 | 41.06468 | 5.452975 | 7.450599 | 20.52694 | 1.263362 | 586.0556 | 45.82384 | 49.74074 | 396.6883 | 151.7639 | 304.9716 | 499.3868 | 0 | 19.91312 | 294.4675 | 300 | 5 | 10 | 109 | 67.28 | 26.78 | 5.94
1035 | 68.0812 | 7.677357 | 24.24144 | 41.06468 | 5.452975 | 7.450599 | 20.52694 | 1.263362 | 586.0556 | 45.82384 | 49.74074 | 396.6883 | 151.7639 | 304.9716 | 499.3868 | 0 | 19.91312 | 294.4675 | 400 | 5 | 10 | 109 | 39.34 | 47.13 | 13.53
1035 | 68.0812 | 7.677357 | 24.24144 | 41.06468 | 5.452975 | 7.450599 | 20.52694 | 1.263362 | 586.0556 | 45.82384 | 49.74074 | 396.6883 | 151.7639 | 304.9716 | 499.3868 | 0 | 19.91312 | 294.4675 | 500 | 5 | 10 | 109 | 32.61 | 49.22 | 18.17
1035 | 68.0812 | 7.677357 | 24.24144 | 41.06468 | 5.452975 | 7.450599 | 20.52694 | 1.263362 | 586.0556 | 45.82384 | 49.74074 | 396.6883 | 151.7639 | 304.9716 | 499.3868 | 0 | 19.91312 | 294.4675 | 600 | 5 | 10 | 109 | 29.31 | 48.43 | 22.26
1035 | 68.0812 | 7.677357 | 24.24144 | 41.06468 | 5.452975 | 7.450599 | 20.52694 | 1.263362 | 586.0556 | 45.82384 | 49.74074 | 396.6883 | 151.7639 | 304.9716 | 499.3868 | 0 | 19.91312 | 294.4675 | 700 | 5 | 10 | 109 | 27.77 | 44.78 | 27.45
1035 | 57.39915 | 6.348195 | 36.25265 | 36.99575 | 5.106157 | 4.77707 | 15.67941 | 1.18896 | 705.8333 | 32.34624 | 56.37284 | 340.0185 | 127.6744 | 338.5464 | 403.1747 | 0 | 11.20113 | 260.1606 | 300 | 5 | 10 | 109 | 68.14 | 27.57 | 4.29
1035 | 57.39915 | 6.348195 | 36.25265 | 36.99575 | 5.106157 | 4.77707 | 15.67941 | 1.18896 | 705.8333 | 32.34624 | 56.37284 | 340.0185 | 127.6744 | 338.5464 | 403.1747 | 0 | 11.20113 | 260.1606 | 400 | 5 | 10 | 109 | 51.9 | 40.09 | 8.01
1035 | 57.39915 | 6.348195 | 36.25265 | 36.99575 | 5.106157 | 4.77707 | 15.67941 | 1.18896 | 705.8333 | 32.34624 | 56.37284 | 340.0185 | 127.6744 | 338.5464 | 403.1747 | 0 | 11.20113 | 260.1606 | 500 | 5 | 10 | 109 | 44.04 | 44.78 | 11.18
1035 | 57.39915 | 6.348195 | 36.25265 | 36.99575 | 5.106157 | 4.77707 | 15.67941 | 1.18896 | 705.8333 | 32.34624 | 56.37284 | 340.0185 | 127.6744 | 338.5464 | 403.1747 | 0 | 11.20113 | 260.1606 | 600 | 5 | 10 | 109 | 42.27 | 43.74 | 13.99
1035 | 57.39915 | 6.348195 | 36.25265 | 36.99575 | 5.106157 | 4.77707 | 15.67941 | 1.18896 | 705.8333 | 32.34624 | 56.37284 | 340.0185 | 127.6744 | 338.5464 | 403.1747 | 0 | 11.20113 | 260.1606 | 700 | 5 | 10 | 109 | 39.33 | 42.96 | 17.71
1035 | 53.40802 | 6.7951 | 39.79688 | 33.9782 | 4.107139 | 5.584452 | 15.27604 | 1.257288 | 519.75 | 29.65072 | 82.90123 | 260.6809 | 269.8026 | 257.4072 | 925.4692 | 0 | 13.69027 | 260.1606 | 300 | 5 | 10 | 109 | 68.2 | 26.78 | 5.02
1035 | 53.40802 | 6.7951 | 39.79688 | 33.9782 | 4.107139 | 5.584452 | 15.27604 | 1.257288 | 519.75 | 29.65072 | 82.90123 | 260.6809 | 269.8026 | 257.4072 | 925.4692 | 0 | 13.69027 | 260.1606 | 400 | 5 | 10 | 109 | 54.21 | 35.39 | 10.4
1035 | 53.40802 | 6.7951 | 39.79688 | 33.9782 | 4.107139 | 5.584452 | 15.27604 | 1.257288 | 519.75 | 29.65072 | 82.90123 | 260.6809 | 269.8026 | 257.4072 | 925.4692 | 0 | 13.69027 | 260.1606 | 500 | 5 | 10 | 109 | 46.26 | 40.35 | 13.39
1035 | 53.40802 | 6.7951 | 39.79688 | 33.9782 | 4.107139 | 5.584452 | 15.27604 | 1.257288 | 519.75 | 29.65072 | 82.90123 | 260.6809 | 269.8026 | 257.4072 | 925.4692 | 0 | 13.69027 | 260.1606 | 600 | 5 | 10 | 109 | 42.72 | 40.35 | 16.93
1035 | 53.40802 | 6.7951 | 39.79688 | 33.9782 | 4.107139 | 5.584452 | 15.27604 | 1.257288 | 519.75 | 29.65072 | 82.90123 | 260.6809 | 269.8026 | 257.4072 | 925.4692 | 0 | 13.69027 | 260.1606 | 700 | 5 | 10 | 109 | 39.44 | 40.09 | 20.47
1170 | 55.35714 | 6.653912 | 37.98895 | 33.2852 | 5.05927 | 5.139259 | 16.90756 | 1.619766 | 53.30111 | 20.48056 | 13.01052 | 0 | 21.30718 | 37.53388 | 0 | 0 | 0 | 59.32234 | 450 | 45 | 10 | 108 | 46.72 | 27.3 | 25.98
1170 | 55.35714 | 6.653912 | 37.98895 | 33.2852 | 5.05927 | 5.139259 | 16.90756 | 1.619766 | 53.30111 | 20.48056 | 13.01052 | 0 | 21.30718 | 37.53388 | 0 | 0 | 0 | 59.32234 | 500 | 45 | 11.1 | 108 | 47.39 | 29.7 | 22.91
1170 | 55.35714 | 6.653912 | 37.98895 | 33.2852 | 5.05927 | 5.139259 | 16.90756 | 1.619766 | 53.30111 | 20.48056 | 13.01052 | 0 | 21.30718 | 37.53388 | 0 | 0 | 0 | 59.32234 | 550 | 45 | 12.2 | 108 | 49.66 | 27.66 | 22.68
1170 | 61.64206 | 9.350899 | 29.00704 | 36.85745 | 5.332089 | 3.899448 | 23.67915 | 1.224826 | 40.79128 | 15.40047 | 10.21219 | 0 | 17.71422 | 29.79103 | 0 | 0 | 0 | 44.62106 | 450 | 45 | 10 | 108 | 44.5 | 30 | 25.5
1170 | 61.64206 | 9.350899 | 29.00704 | 36.85745 | 5.332089 | 3.899448 | 23.67915 | 1.224826 | 40.79128 | 15.40047 | 10.21219 | 0 | 17.71422 | 29.79103 | 0 | 0 | 0 | 44.62106 | 500 | 45 | 11.1 | 108 | 42.07 | 34.55 | 23.38
1170 | 61.64206 | 9.350899 | 29.00704 | 36.85745 | 5.332089 | 3.899448 | 23.67915 | 1.224826 | 40.79128 | 15.40047 | 10.21219 | 0 | 17.71422 | 29.79103 | 0 | 0 | 0 | 44.62106 | 550 | 45 | 12.2 | 108 | 43.61 | 33.35 | 23.04
1170 | 67.92699 | 12.04789 | 20.02513 | 40.42971 | 5.604908 | 2.659637 | 30.45073 | 0.8298849 | 30.42035 | 10.05084 | 8.077067 | 0 | 14.36217 | 23.44714 | 0 | 0 | 0 | 29.91979 | 450 | 45 | 10 | 108 | 37.52 | 31.56 | 30.92
1170 | 67.92699 | 12.04789 | 20.02513 | 40.42971 | 5.604908 | 2.659637 | 30.45073 | 0.8298849 | 30.42035 | 10.05084 | 8.077067 | 0 | 14.36217 | 23.44714 | 0 | 0 | 0 | 29.91979 | 500 | 45 | 11.1 | 108 | 34.2 | 35.93 | 29.87
1170 | 67.92699 | 12.04789 | 20.02513 | 40.42971 | 5.604908 | 2.659637 | 30.45073 | 0.8298849 | 30.42035 | 10.05084 | 8.077067 | 0 | 14.36217 | 23.44714 | 0 | 0 | 0 | 29.91979 | 550 | 45 | 12.2 | 108 | 33 | 34.2 | 32.8
1170 | 74.21191 | 14.74487 | 11.04322 | 44.00197 | 5.877727 | 1.419827 | 37.22232 | 0.4349442 | 16.4133 | 4.970727 | 4.947131 | 0 | 10.02244 | 15.70429 | 0 | 0 | 0 | 15.21854 | 450 | 45 | 10 | 108 | 31.28 | 35.84 | 32.88
1170 | 74.21191 | 14.74487 | 11.04322 | 44.00197 | 5.877727 | 1.419827 | 37.22232 | 0.4349442 | 16.4133 | 4.970727 | 4.947131 | 0 | 10.02244 | 15.70429 | 0 | 0 | 0 | 15.21854 | 500 | 45 | 11.1 | 108 | 30.03 | 38.03 | 31.94
1170 | 74.21191 | 14.74487 | 11.04322 | 44.00197 | 5.877727 | 1.419827 | 37.22232 | 0.4349442 | 16.4133 | 4.970727 | 4.947131 | 0 | 10.02244 | 15.70429 | 0 | 0 | 0 | 15.21854 | 550 | 45 | 12.2 | 108 | 31.04 | 38.59 | 30.37
1170 | 80.49683 | 17.44186 | 2.061311 | 47.57422 | 6.150546 | 0.180016 | 43.9939 | 0.04000355 | 3.261806 | 0.1601947 | 1.817195 | 0 | 6.935371 | 6.562484 | 0 | 0 | 0 | 0.5172622 | 450 | 45 | 10 | 108 | 25.44 | 46.87 | 27.69
1170 | 80.49683 | 17.44186 | 2.061311 | 47.57422 | 6.150546 | 0.180016 | 43.9939 | 0.04000355 | 3.261806 | 0.1601947 | 1.817195 | 0 | 6.935371 | 6.562484 | 0 | 0 | 0 | 0.5172622 | 500 | 45 | 11.1 | 108 | 23.9 | 49.87 | 26.23
1170 | 80.49683 | 17.44186 | 2.061311 | 47.57422 | 6.150546 | 0.180016 | 43.9939 | 0.04000355 | 3.261806 | 0.1601947 | 1.817195 | 0 | 6.935371 | 6.562484 | 0 | 0 | 0 | 0.5172622 | 550 | 45 | 12.2 | 108 | 21.43 | 52.42 | 26.15
1035 | 37.93 | 4.03 | 58.04 | 26.51677 | 3.971432 | 4.72368 | 5.896304 | 0.8518112 | 283.5 | 6.8 | 27.8 | 191.6 | 23.9 | 111.4 | 107.5 | 3.9 | 15.4 | 145.8 | 450 | 50 | 9 | 110 | 83.55056 | 11.55056 | 4.898876
1035 | 37.93 | 4.03 | 58.04 | 26.51677 | 3.971432 | 4.72368 | 5.896304 | 0.8518112 | 283.5 | 6.8 | 27.8 | 191.6 | 23.9 | 111.4 | 107.5 | 3.9 | 15.4 | 145.8 | 550 | 50 | 11 | 110 | 80.88764 | 12.21348 | 6.898876
1035 | 37.93 | 4.03 | 58.04 | 26.51677 | 3.971432 | 4.72368 | 5.896304 | 0.8518112 | 283.5 | 6.8 | 27.8 | 191.6 | 23.9 | 111.4 | 107.5 | 3.9 | 15.4 | 145.8 | 650 | 50 | 13 | 110 | 74.22472 | 15.8764 | 9.898876
1035 | 37.93 | 4.03 | 58.04 | 26.51677 | 3.971432 | 4.72368 | 5.896304 | 0.8518112 | 283.5 | 6.8 | 27.8 | 191.6 | 23.9 | 111.4 | 107.5 | 3.9 | 15.4 | 145.8 | 750 | 50 | 15 | 110 | 69.5618 | 19.20225 | 11.23596
1035 | 37.93 | 4.03 | 58.04 | 26.51677 | 3.971432 | 4.72368 | 5.896304 | 0.8518112 | 283.5 | 6.8 | 27.8 | 191.6 | 23.9 | 111.4 | 107.5 | 3.9 | 15.4 | 145.8 | 850 | 50 | 17 | 110 | 68.22472 | 20.53933 | 11.23596
1035 | 37.93 | 4.03 | 58.04 | 26.51677 | 3.971432 | 4.72368 | 5.896304 | 0.8518112 | 283.5 | 6.8 | 27.8 | 191.6 | 23.9 | 111.4 | 107.5 | 3.9 | 15.4 | 145.8 | 950 | 50 | 19 | 110 | 66.22472 | 20.53933 | 13.23596
1035 | 43.09 | 5.69 | 51.22 | 23.72606 | 3.456389 | 2.245677 | 18.47313 | 0.878743 | 0 | 3.6 | 23.4 | 54.2 | 12 | 64.4 | 0 | 0 | 1.1 | 32.5 | 500 | 20 | 25 | 111 | 63.35 | 20.17 | 16.48
1035 | 43.09 | 5.69 | 51.22 | 23.84059 | 3.473073 | 2.256516 | 18.5623 | 0.6475221 | 0 | 3.6 | 23.4 | 54.2 | 12 | 64.4 | 0 | 0 | 1.1 | 32.5 | 700 | 20 | 35 | 111 | 63.34367 | 6.539346 | 30.11699
1035 | 43.09 | 5.69 | 51.22 | 23.84059 | 3.473073 | 2.256516 | 18.5623 | 0.6475221 | 0 | 3.6 | 23.4 | 54.2 | 12 | 64.4 | 0 | 0 | 1.1 | 32.5 | 900 | 20 | 45 | 111 | 59.94 | 6.82 | 33.24
1035 | 46.52 | 5.01 | 48.47 | 28.69809 | 4.279099 | 1.938653 | 15.9512 | 0.6629591 | 0 | 3.6 | 18.6 | 53.5 | 10.5 | 68 | 0 | 0 | 1 | 30.5 | 500 | 20 | 25 | 111 | 54.55 | 30.11 | 15.34
1035 | 46.52 | 5.01 | 48.47 | 28.50914 | 4.250926 | 1.925889 | 15.84617 | 0.9978699 | 0 | 3.6 | 18.6 | 53.5 | 10.5 | 68 | 0 | 0 | 1 | 30.5 | 700 | 20 | 35 | 111 | 55.68 | 15.63 | 28.69
1035 | 46.52 | 5.01 | 48.47 | 28.50914 | 4.250926 | 1.925889 | 15.84617 | 0.9978699 | 0 | 3.6 | 18.6 | 53.5 | 10.5 | 68 | 0 | 0 | 1 | 30.5 | 900 | 20 | 45 | 111 | 51.7 | 19.04 | 29.26
1035 | 63.84865 | 10.11892 | 26.03243 | 35.51262 | 5.777498 | 6.84921 | 25.07805 | 0.7501979 | 56.25278 | 5.660592 | 15.25383 | 43.06901 | 37.57964 | 32.87537 | 172.7237 | 12.14065 | 4.60491 | 54.03336 | 450 | 56.25 | 8 | 111 | 53.87 | 32.09 | 14.04
1035 | 63.84865 | 10.11892 | 26.03243 | 35.51262 | 5.777498 | 6.84921 | 25.07805 | 0.7501979 | 56.25278 | 5.660592 | 15.25383 | 43.06901 | 37.57964 | 32.87537 | 172.7237 | 12.14065 | 4.60491 | 54.03336 | 500 | 62.5 | 8 | 111 | 44.41 | 38.68 | 16.91
1035 | 63.84865 | 10.11892 | 26.03243 | 35.51262 | 5.777498 | 6.84921 | 25.07805 | 0.7501979 | 56.25278 | 5.660592 | 15.25383 | 43.06901 | 37.57964 | 32.87537 | 172.7237 | 12.14065 | 4.60491 | 54.03336 | 550 | 68.75 | 8 | 111 | 41.83 | 37.83 | 20.34
1035 | 63.84865 | 10.11892 | 26.03243 | 35.51262 | 5.777498 | 6.84921 | 25.07805 | 0.7501979 | 56.25278 | 5.660592 | 15.25383 | 43.06901 | 37.57964 | 32.87537 | 172.7237 | 12.14065 | 4.60491 | 54.03336 | 650 | 81.25 | 8 | 111 | 32.95 | 38.97 | 28.08
1155 | 63 | 12.1 | 24.9 | 35.54733 | 5.507333 | 5.1068 | 27.23627 | 1.702267 | 395 | 7 | 31 | 133 | 13 | 124 | 0 | 0 | 0 | 157 | 500 | 60 | 10 | 109 | 45.44 | 29.2 | 25.36
1155 | 63 | 12.1 | 24.9 | 35.54733 | 5.507333 | 5.1068 | 27.23627 | 1.702267 | 395 | 7 | 31 | 133 | 13 | 124 | 0 | 0 | 0 | 157 | 600 | 60 | 10 | 109 | 42.93 | 30.17 | 26.9
1155 | 63 | 12.1 | 24.9 | 35.54733 | 5.507333 | 5.1068 | 27.23627 | 1.702267 | 395 | 7 | 31 | 133 | 13 | 124 | 0 | 0 | 0 | 157 | 700 | 60 | 10 | 109 | 40.8 | 29.78 | 29.42
1155 | 41 | 5.7 | 53.3 | 22.25235 | 3.592308 | 2.794017 | 16.56453 | 1.496795 | 454 | 8 | 17 | 151 | 14 | 162 | 0 | 0 | 0 | 77 | 500 | 60 | 10 | 109 | 64.01 | 20.88 | 15.11
1155 | 41 | 5.7 | 53.3 | 22.25235 | 3.592308 | 2.794017 | 16.56453 | 1.496795 | 454 | 8 | 17 | 151 | 14 | 162 | 0 | 0 | 0 | 77 | 600 | 60 | 10 | 109 | 61.1 | 21.85 | 17.05
1155 | 41 | 5.7 | 53.3 | 22.25235 | 3.592308 | 2.794017 | 16.56453 | 1.496795 | 454 | 8 | 17 | 151 | 14 | 162 | 0 | 0 | 0 | 77 | 700 | 60 | 10 | 109 | 60.91 | 22.04 | 17.05
1137 | 69.24755 | 12.64995 | 18.10251 | 42.09871 | 6.099813 | 6.399804 | 27.29916 | 0 | 0 | 0 | 6.201012 | 0 | 11.32207 | 5.469903 | 41.14214 | 0.01677161 | 0.07666552 | 0 | 300 | 30 | 10 | 111 | 66.94 | 22.87 | 10.19
1137 | 69.24755 | 12.64995 | 18.10251 | 42.09871 | 6.099813 | 6.399804 | 27.29916 | 0 | 0 | 0 | 6.201012 | 0 | 11.32207 | 5.469903 | 41.14214 | 0.01677161 | 0.07666552 | 0 | 450 | 30 | 10 | 111 | 49.17 | 34.13 | 16.7
1137 | 69.24755 | 12.64995 | 18.10251 | 42.09871 | 6.099813 | 6.399804 | 27.29916 | 0 | 0 | 0 | 6.201012 | 0 | 11.32207 | 5.469903 | 41.14214 | 0.01677161 | 0.07666552 | 0 | 600 | 30 | 10 | 111 | 42.15 | 38.57 | 19.28
1137 | 69.24755 | 12.64995 | 18.10251 | 42.09871 | 6.099813 | 6.399804 | 27.29916 | 0 | 0 | 0 | 6.201012 | 0 | 11.32207 | 5.469903 | 41.14214 | 0.01677161 | 0.07666552 | 0 | 300 | 30 | 30 | 111 | 58.68 | 24.91 | 16.41
1137 | 69.24755 | 12.64995 | 18.10251 | 42.09871 | 6.099813 | 6.399804 | 27.29916 | 0 | 0 | 0 | 6.201012 | 0 | 11.32207 | 5.469903 | 41.14214 | 0.01677161 | 0.07666552 | 0 | 450 | 30 | 30 | 111 | 45.87 | 40.96 | 13.17
1137 | 69.24755 | 12.64995 | 18.10251 | 42.09871 | 6.099813 | 6.399804 | 27.29916 | 0 | 0 | 0 | 6.201012 | 0 | 11.32207 | 5.469903 | 41.14214 | 0.01677161 | 0.07666552 | 0 | 600 | 30 | 30 | 111 | 40.91 | 41.98 | 17.11
1162 | 65.05539 | 8.761329 | 26.18328 | 41.59672 | 5.785635 | 2.99257 | 22.64378 | 0.7980186 | 53.94278 | 2.102505 | 5.173037 | 22.59234 | 3.757964 | 49.46695 | 0 | 0 | 0 | 61.69523 | 300 | 15 | 20 | 109 | 93.45 | 3.99 | 2.56
1162 | 65.05539 | 8.761329 | 26.18328 | 41.59672 | 5.785635 | 2.99257 | 22.64378 | 0.7980186 | 53.94278 | 2.102505 | 5.173037 | 22.59234 | 3.757964 | 49.46695 | 0 | 0 | 0 | 61.69523 | 400 | 20 | 20 | 109 | 56.98 | 25.64 | 17.38
1162 | 65.05539 | 8.761329 | 26.18328 | 41.59672 | 5.785635 | 2.99257 | 22.64378 | 0.7980186 | 53.94278 | 2.102505 | 5.173037 | 22.59234 | 3.757964 | 49.46695 | 0 | 0 | 0 | 61.69523 | 500 | 25 | 20 | 109 | 47.86 | 32.48 | 19.66
1162 | 65.05539 | 8.761329 | 26.18328 | 41.59672 | 5.785635 | 2.99257 | 22.64378 | 0.7980186 | 53.94278 | 2.102505 | 5.173037 | 22.59234 | 3.757964 | 49.46695 | 0 | 0 | 0 | 61.69523 | 600 | 30 | 20 | 109 | 43.02 | 36.75 | 20.23
1162 | 65.05539 | 8.761329 | 26.18328 | 41.59672 | 5.785635 | 2.99257 | 22.64378 | 0.7980186 | 53.94278 | 2.102505 | 5.173037 | 22.59234 | 3.757964 | 49.46695 | 0 | 0 | 0 | 61.69523 | 700 | 35 | 20 | 109 | 38.75 | 40.45 | 20.8
1162 | 65.05539 | 8.761329 | 26.18328 | 41.59672 | 5.785635 | 2.99257 | 22.64378 | 0.7980186 | 53.94278 | 2.102505 | 5.173037 | 22.59234 | 3.757964 | 49.46695 | 0 | 0 | 0 | 61.69523 | 800 | 40 | 20 | 109 | 37.04 | 40.17 | 22.79
1162 | 65.05539 | 8.761329 | 26.18328 | 41.59672 | 5.785635 | 2.99257 | 22.64378 | 0.7980186 | 53.94278 | 2.102505 | 5.173037 | 22.59234 | 3.757964 | 49.46695 | 0 | 0 | 0 | 61.69523 | 900 | 45 | 20 | 109 | 34.19 | 40.74 | 25.07
1035 | 79.59299 | 7.020916 | 13.38609 | 43.94854 | 5.664274 | 0.1374824 | 36.71696 | 0.1466479 | 0 | 0.8086559 | 0.9948148 | 68.00371 | 1.204476 | 60.15494 | 137.4459 | 0 | 0 | 54.31925 | 600 | 60 | 25 | 109 | 35 | 22 | 43
1035 | 75.75456 | 6.640692 | 17.60475 | 41.77647 | 5.420869 | 0.3605538 | 34.68027 | 0.157086 | 0 | 1.832953 | 1.260099 | 61.58113 | 1.589908 | 80.57964 | 164.9351 | 0 | 0 | 49.17321 | 600 | 60 | 25 | 109 | 43 | 45 | 12
1035 | 41.20869 | 3.218678 | 55.57264 | 22.22789 | 3.23022 | 2.368196 | 16.35003 | 0.2510288 | 0 | 11.05163 | 3.647654 | 3.777984 | 5.058798 | 264.4019 | 412.3377 | 0 | 0 | 2.858908 | 600 | 60 | 25 | 109 | 53 | 15 | 32
1035 | 44.1073 | 23.32894 | 32.56376 | 30.09622 | 4.254289 | 4.215962 | 27.00132 | 1.868438 | 128.0082 | 2.833047 | 15.56548 | 66.16957 | 9.020163 | 30.47968 | 40.28138 | 0 | 0.1302551 | 29.2097 | 500 | 25 | 20 | 111 | 65.60847 | 29.10053 | 5.291005
1035 | 44.1073 | 23.32894 | 32.56376 | 30.09622 | 4.254289 | 4.215962 | 27.00132 | 1.868438 | 128.0082 | 2.833047 | 15.56548 | 66.16957 | 9.020163 | 30.47968 | 40.28138 | 0 | 0.1302551 | 29.2097 | 600 | 30 | 20 | 111 | 59.66851 | 33.14917 | 7.18232
1035 | 44.1073 | 23.32894 | 32.56376 | 30.09622 | 4.254289 | 4.215962 | 27.00132 | 1.868438 | 128.0082 | 2.833047 | 15.56548 | 66.16957 | 9.020163 | 30.47968 | 40.28138 | 0 | 0.1302551 | 29.2097 | 700 | 35 | 20 | 111 | 55.55556 | 27.77778 | 16.66667
1035 | 44.1073 | 23.32894 | 32.56376 | 30.09622 | 4.254289 | 4.215962 | 27.00132 | 1.868438 | 128.0082 | 2.833047 | 15.56548 | 66.16957 | 9.020163 | 30.47968 | 40.28138 | 0 | 0.1302551 | 29.2097 | 800 | 40 | 20 | 111 | 51.64835 | 24.72527 | 23.62637
1035 | 43.9 | 19.5 | 36.6 | 31.30002 | 4.888644 | 5.529882 | 20.95133 | 0.7301222 | 75.63111 | 3.3694 | 0.1160617 | 105.0279 | 15.22457 | 5.176123 | 107.9409 | 0 | 0 | 44.02718 | 250 | 20 | 12.5 | 111 | 84.37824 | 5.40802 | 10.21374
1035 | 51.7 | 12.1 | 36.2 | 29.97571 | 4.699582 | 3.467529 | 24.83157 | 0.8256022 | 42.40617 | 1.889214 | 0.06507551 | 58.8889 | 8.536378 | 158.6354 | 60.52216 | 0 | 0 | 24.68593 | 250 | 20 | 12.5 | 111 | 86.0916 | 4.83604 | 9.07236
1035 | 42 | 15.2 | 42.8 | 31.3857 | 5.450898 | 4.332029 | 15.5494 | 0.4819741 | 43.74212 | 223.7552 | 0.06712563 | 60.74412 | 8.805307 | 2.99367 | 62.42884 | 0 | 0 | 25.46363 | 250 | 20 | 12.5 | 111 | 86.17476 | 3.79236 | 10.03288
1035 | 43.9 | 19.5 | 36.6 | 31.30002 | 4.888644 | 5.529882 | 20.95133 | 0.7301222 | 75.63111 | 3.3694 | 0.1160617 | 105.0279 | 15.22457 | 5.176123 | 107.9409 | 0 | 0 | 44.02718 | 350 | 20 | 17.5 | 111 | 66.0493 | 12.91458 | 21.03612
1035 | 51.7 | 12.1 | 36.2 | 29.97571 | 4.699582 | 3.467529 | 24.83157 | 0.8256022 | 42.40617 | 1.889214 | 0.06507551 | 58.8889 | 8.536378 | 158.6354 | 60.52216 | 0 | 0 | 24.68593 | 350 | 20 | 17.5 | 111 | 73.99512 | 10.58442 | 15.42046
1035 | 42 | 15.2 | 42.8 | 31.3857 | 5.450898 | 4.332029 | 15.5494 | 0.4819741 | 43.74212 | 223.7552 | 0.06712563 | 60.74412 | 8.805307 | 2.99367 | 62.42884 | 0 | 0 | 25.46363 | 350 | 20 | 17.5 | 111 | 67.7392 | 10.57628 | 21.68452
1035 | 43.9 | 19.5 | 36.6 | 31.30002 | 4.888644 | 5.529882 | 20.95133 | 0.7301222 | 75.63111 | 3.3694 | 0.1160617 | 105.0279 | 15.22457 | 5.176123 | 107.9409 | 0 | 0 | 44.02718 | 450 | 20 | 22.5 | 111 | 56.7295 | 16.82636 | 26.44414
1035 | 51.7 | 12.1 | 36.2 | 29.97571 | 4.699582 | 3.467529 | 24.83157 | 0.8256022 | 42.40617 | 1.889214 | 0.06507551 | 58.8889 | 8.536378 | 158.6354 | 60.52216 | 0 | 0 | 24.68593 | 450 | 20 | 22.5 | 111 | 58.8809 | 16.93252 | 24.18658
1035 | 42 | 15.2 | 42.8 | 31.3857 | 5.450898 | 4.332029 | 15.5494 | 0.4819741 | 43.74212 | 223.7552 | 0.06712563 | 60.74412 | 8.805307 | 2.99367 | 62.42884 | 0 | 0 | 25.46363 | 450 | 20 | 22.5 | 111 | 54.18852 | 13.28184 | 32.52964
1035 | 43.9 | 19.5 | 36.6 | 31.30002 | 4.888644 | 5.529882 | 20.95133 | 0.7301222 | 75.63111 | 3.3694 | 0.1160617 | 105.0279 | 15.22457 | 5.176123 | 107.9409 | 0 | 0 | 44.02718 | 550 | 20 | 27.5 | 111 | 49.22294 | 17.42232 | 33.35474
1035 | 51.7 | 12.1 | 36.2 | 29.97571 | 4.699582 | 3.467529 | 24.83157 | 0.8256022 | 42.40617 | 1.889214 | 0.06507551 | 58.8889 | 8.536378 | 158.6354 | 60.52216 | 0 | 0 | 24.68593 | 550 | 20 | 27.5 | 111 | 51.62046 | 15.7267 | 32.65284
1035 | 42 | 15.2 | 42.8 | 31.3857 | 5.450898 | 4.332029 | 15.5494 | 0.4819741 | 43.74212 | 223.7552 | 0.06712563 | 60.74412 | 8.805307 | 2.99367 | 62.42884 | 0 | 0 | 25.46363 | 550 | 20 | 27.5 | 111 | 46.86692 | 14.09408 | 39.039
1085 | 60.05 | 11.21 | 28.74 | 36.3028 | 5.51127 | 6.219861 | 22.40295 | 0.8231117 | 56.56032 | 0 | 0 | 38.91396 | 8.0472 | 83.14482 | 57.3363 | 3.27636 | 2.61534 | 12.73182 | 400 | 10 | 40 | 107 | 54.51869 | 35.29634 | 10.18496
1085 | 60.05 | 11.21 | 28.74 | 36.3028 | 5.51127 | 6.219861 | 22.40295 | 0.8231117 | 56.56032 | 0 | 0 | 38.91396 | 8.0472 | 83.14482 | 57.3363 | 3.27636 | 2.61534 | 12.73182 | 450 | 10 | 45 | 107 | 49.77875 | 38.29509 | 11.92616
1085 | 60.05 | 11.21 | 28.74 | 36.3028 | 5.51127 | 6.219861 | 22.40295 | 0.8231117 | 56.56032 | 0 | 0 | 38.91396 | 8.0472 | 83.14482 | 57.3363 | 3.27636 | 2.61534 | 12.73182 | 500 | 10 | 50 | 107 | 47.25704 | 39.022 | 13.72095
1085 | 60.05 | 11.21 | 28.74 | 36.3028 | 5.51127 | 6.219861 | 22.40295 | 0.8231117 | 56.56032 | 0 | 0 | 38.91396 | 8.0472 | 83.14482 | 57.3363 | 3.27636 | 2.61534 | 12.73182 | 550 | 10 | 55 | 107 | 45.54495 | 38.30554 | 16.14952
1085 | 60.05 | 11.21 | 28.74 | 36.3028 | 5.51127 | 6.219861 | 22.40295 | 0.8231117 | 56.56032 | 0 | 0 | 38.91396 | 8.0472 | 83.14482 | 57.3363 | 3.27636 | 2.61534 | 12.73182 | 600 | 10 | 60 | 107 | 44.60601 | 35.68906 | 19.70493
1085 | 60.05 | 11.21 | 28.74 | 36.3028 | 5.51127 | 6.219861 | 22.40295 | 0.8231117 | 56.56032 | 0 | 0 | 38.91396 | 8.0472 | 83.14482 | 57.3363 | 3.27636 | 2.61534 | 12.73182 | 700 | 10 | 70 | 107 | 43.69334 | 28.26194 | 28.04473
1162 | 54.2 | 8.6 | 37.2 | 25.5 | 4.5 | 4.9 | 25.8 | 2.1 | 93 | 4.464 | 10.044 | 61.38 | 6.324 | 65.844 | 68.82 | 6.443904 | 21.57487 | 34.968 | 450 | 50 | 9 | 101 | 52.33 | 44.75 | 2.92
1162 | 54.2 | 8.6 | 37.2 | 25.5 | 4.5 | 4.9 | 25.8 | 2.1 | 93 | 4.464 | 10.044 | 61.38 | 6.324 | 65.844 | 68.82 | 6.443904 | 21.57487 | 34.968 | 500 | 50 | 11 | 101 | 46.09 | 48.66 | 5.25
1162 | 54.2 | 8.6 | 37.2 | 25.5 | 4.5 | 4.9 | 25.8 | 2.1 | 93 | 4.464 | 10.044 | 61.38 | 6.324 | 65.844 | 68.82 | 6.443904 | 21.57487 | 34.968 | 600 | 50 | 12 | 101 | 43.04 | 45.59 | 11.37
1162 | 54.2 | 8.6 | 37.2 | 25.45946 | 4.492846 | 4.89221 | 25.85882 | 2.096661 | 93 | 4.464 | 10.044 | 61.38 | 6.324 | 65.844 | 68.82 | 6.443904 | 21.57487 | 34.968 | 500 | 10 | 50 | 101 | 46.35579 | 48.34903 | 5.295178
1036 | 29.01 | 3.49 | 67.5 | 12.79 | 1.74 | 1.2 | 16.22 | 0.55 | 330.21 | 7.965 | 13.5 | 143.4375 | 9.6525 | 42.0525 | 26.2575 | 0 | 0 | 50.085 | 300 | 90 | 3.333333 | 110 | 84.1075 | 3.31825 | 12.57425
1036 | 29.01 | 3.49 | 67.5 | 12.79 | 1.74 | 1.2 | 16.22 | 0.55 | 330.21 | 7.965 | 13.5 | 143.4375 | 9.6525 | 42.0525 | 26.2575 | 0 | 0 | 50.085 | 400 | 90 | 4.444444 | 110 | 81.228 | 8.294 | 10.478
1036 | 29.01 | 3.49 | 67.5 | 12.79 | 1.74 | 1.2 | 16.22 | 0.55 | 330.21 | 7.965 | 13.5 | 143.4375 | 9.6525 | 42.0525 | 26.2575 | 0 | 0 | 50.085 | 500 | 90 | 5.555556 | 110 | 76.33675 | 9.0805 | 14.58275
1036 | 29.01 | 3.49 | 67.5 | 12.79 | 1.74 | 1.2 | 16.22 | 0.55 | 330.21 | 7.965 | 13.5 | 143.4375 | 9.6525 | 42.0525 | 26.2575 | 0 | 0 | 50.085 | 600 | 90 | 6.666667 | 110 | 71.8875 | 12.7465 | 15.366
1036 | 29.01 | 3.49 | 67.5 | 12.79 | 1.74 | 1.2 | 16.22 | 0.55 | 330.21 | 7.965 | 13.5 | 143.4375 | 9.6525 | 42.0525 | 26.2575 | 0 | 0 | 50.085 | 700 | 90 | 7.777778 | 110 | 68.657 | 8.81725 | 22.52575
1036 | 29.01 | 3.49 | 67.5 | 12.79 | 1.74 | 1.2 | 16.22 | 0.55 | 330.21 | 7.965 | 13.5 | 143.4375 | 9.6525 | 42.0525 | 26.2575 | 0 | 0 | 50.085 | 800 | 90 | 8.888889 | 110 | 67.695 | 4.628 | 27.677
1035 | 23.66 | 19.36 | 56.98 | 30.54 | 2.2 | 1.44 | 8.05 | 0.79 | 93.61814 | 5.1282 | 3.47578 | 176.3531 | 2.849 | 34.52988 | 7.23646 | 1.19658 | 7.35042 | 112.5355 | 450 | 41 | 10.97561 | 110 | 94.64047 | 2.003661 | 3.355868
1035 | 23.66 | 19.36 | 56.98 | 30.54 | 2.2 | 1.44 | 8.05 | 0.79 | 93.61814 | 5.1282 | 3.47578 | 176.3531 | 2.849 | 34.52988 | 7.23646 | 1.19658 | 7.35042 | 112.5355 | 650 | 41 | 15.85366 | 110 | 85.18642 | 3.794998 | 11.01859
1035 | 23.66 | 19.36 | 56.98 | 30.54 | 2.2 | 1.44 | 8.05 | 0.79 | 93.61814 | 5.1282 | 3.47578 | 176.3531 | 2.849 | 34.52988 | 7.23646 | 1.19658 | 7.35042 | 112.5355 | 850 | 41 | 20.73171 | 110 | 86.00087 | 0.8837213 | 13.11541
1035 | 18.928 | 15.488 | 65.584 | 24.432 | 1.76 | 1.152 | 6.44 | 0.632 | 167.954512 | 4.10256 | 2.780624 | 220.04248 | 2.2792 | 27.623904 | 5.789168 | 0.957264 | 5.880336 | 90.0284 | 650 | 41 | 15.85366 | 110 | 75.06476 | 1.819156 | 23.11608
1035 | 18.928 | 15.488 | 65.584 | 24.432 | 1.76 | 1.152 | 6.44 | 0.632 | 74.894512 | 4.10256 | 2.780624 | 141.08248 | 2.2792 | 227.623904 | 5.789168 | 0.957264 | 5.880336 | 90.0284 | 650 | 41 | 15.85366 | 110 | 97.42313 | 1.235602 | 1.341265
1035 | 37.93 | 4.03 | 58.04 | 27.83784 | 4.169289 | 4.959015 | 4.099607 | 0.8942485 | 136.56812 | 5.2236 | 17.29592 | 104.70416 | 20.48812 | 82.1266 | 48.4634 | 3.1922 | 12.7688 | 105.3426 | 450 | 41 | 10.97561 | 110 | 86.12939 | 8.831546 | 5.039068
1035 | 37.93 | 4.03 | 58.04 | 27.83784 | 4.169289 | 4.959015 | 4.099607 | 0.8942485 | 136.56812 | 5.2236 | 17.29592 | 104.70416 | 20.48812 | 82.1266 | 48.4634 | 3.1922 | 12.7688 | 105.3426 | 650 | 41 | 15.85366 | 110 | 74.63525 | 15.27579 | 10.08896
1035 | 37.93 | 4.03 | 58.04 | 27.83784 | 4.169289 | 4.959015 | 4.099607 | 0.8942485 | 136.56812 | 5.2236 | 17.29592 | 104.70416 | 20.48812 | 82.1266 | 48.4634 | 3.1922 | 12.7688 | 105.3426 | 850 | 41 | 20.73171 | 110 | 70.00109 | 18.37073 | 11.62818
1035 | 30.344 | 3.224 | 66.432 | 22.27027 | 3.335431 | 3.967212 | 3.279686 | 0.7153988 | 202.314496 | 4.17888 | 13.836736 | 162.723328 | 16.390496 | 65.70128 | 38.77072 | 2.55376 | 10.21504 | 84.27408 | 650 | 41 | 15.85366 | 110 | 55.96819 | 12.4061 | 31.62571
1035 | 30.344 | 3.224 | 66.432 | 22.27027 | 3.335431 | 3.967212 | 3.279686 | 0.7153988 | 109.254496 | 4.17888 | 13.836736 | 83.763328 | 16.390496 | 265.70128 | 38.77072 | 2.55376 | 10.21504 | 84.27408 | 650 | 41 | 15.85366 | 110 | 73.47012 | 11.35693 | 15.17295
1035 | 42.19 | 9.92 | 47.89 | 21.88143 | 3.381443 | 1.907918 | 24.61554 | 0.3236646 | 0 | 0.2 | 13.9 | 67.4 | 7.1 | 26.7 | 48.7 | 0 | 0.7 | 34.2 | 600 | 60 | 10 | 109 | 54.23748 | 27.77003 | 17.99249
1035 | 42.19 | 9.92 | 47.89 | 21.88143 | 3.381443 | 1.907918 | 24.61554 | 0.3236646 | 0 | 0.2 | 13.9 | 67.4 | 7.1 | 26.7 | 48.7 | 0 | 0.7 | 34.2 | 700 | 60 | 10 | 109 | 52.13655 | 28.22793 | 19.63552
1035 | 42.19 | 9.92 | 47.89 | 21.88143 | 3.381443 | 1.907918 | 24.61554 | 0.3236646 | 0 | 0.2 | 13.9 | 67.4 | 7.1 | 26.7 | 48.7 | 0 | 0.7 | 34.2 | 800 | 60 | 10 | 109 | 50.3319 | 22.67931 | 26.98879
1035 | 42.19 | 9.92 | 47.89 | 21.88143 | 3.381443 | 1.907918 | 24.61554 | 0.3236646 | 0 | 0.2 | 13.9 | 67.4 | 7.1 | 26.7 | 48.7 | 0 | 0.7 | 34.2 | 900 | 60 | 10 | 109 | 45.67214 | 19.07001 | 35.25785
1035 | 42.19 | 9.92 | 47.89 | 21.88143 | 3.381443 | 1.907918 | 24.61554 | 0.3236646 | 0 | 0.2 | 13.9 | 67.4 | 7.1 | 26.7 | 48.7 | 0 | 0.7 | 34.2 | 600 | 60 | 33.33333 | 109 | 51.51704 | 22.54464 | 25.93832
1035 | 42.19 | 9.92 | 47.89 | 21.88143 | 3.381443 | 1.907918 | 24.61554 | 0.3236646 | 0 | 0.2 | 13.9 | 67.4 | 7.1 | 26.7 | 48.7 | 0 | 0.7 | 34.2 | 700 | 60 | 38.88889 | 109 | 49.874 | 19.68952 | 30.43648
1035 | 42.19 | 9.92 | 47.89 | 21.88143 | 3.381443 | 1.907918 | 24.61554 | 0.3236646 | 0 | 0.2 | 13.9 | 67.4 | 7.1 | 26.7 | 48.7 | 0 | 0.7 | 34.2 | 800 | 60 | 44.44444 | 109 | 49.57772 | 22.38302 | 28.03926
1035 | 42.19 | 9.92 | 47.89 | 21.88143 | 3.381443 | 1.907918 | 24.61554 | 0.3236646 | 0 | 0.2 | 13.9 | 67.4 | 7.1 | 26.7 | 48.7 | 0 | 0.7 | 34.2 | 900 | 60 | 50 | 109 | 47.47678 | 24.48396 | 28.03926
1035 | 23.9 | 16.72 | 59.38 | 26.52 | 2.3 | 1.32 | 9.38 | 1.1 | 131.05166 | 6.2349 | 5.28482 | 195.3602 | 2.43458 | 34.79668 | 9.61956 | 0.71256 | 5.87862 | 89.72318 | 450 | 12 | 37.5 | 110 | 96.36667 | 1.7 | 1.933333
1035 | 23.9 | 16.72 | 59.38 | 26.52 | 2.3 | 1.32 | 9.38 | 1.1 | 131.05166 | 6.2349 | 5.28482 | 195.3602 | 2.43458 | 34.79668 | 9.61956 | 0.71256 | 5.87862 | 89.72318 | 650 | 12 | 54.16667 | 110 | 86.09278 | 3.103093 | 10.80412
1035 | 23.9 | 16.72 | 59.38 | 26.52 | 2.3 | 1.32 | 9.38 | 1.1 | 131.05166 | 6.2349 | 5.28482 | 195.3602 | 2.43458 | 34.79668 | 9.61956 | 0.71256 | 5.87862 | 89.72318 | 850 | 12 | 70.83333 | 110 | 86.88889 | 0.8888889 | 12.22222
1162 | 53.76 | 3.23 | 43.01 | 27.9 | 4.7 | 4.5 | 18.49 | 1.4 | 104.3778 | 6.280561 | 11.29115 | 82.17115 | 12.11703 | 32.16191 | 141.157 | 0.5131613 | 0.03235883 | 190.975 | 525 | 30 | 8 | 105 | 51.92157 | 41.89415 | 6.184278
1162 | 62.07 | 14.94 | 22.99 | 31.7 | 4.2 | 1.9 | 38.71 | 0.5 | 0.8341667 | 13.01936 | 13.41342 | 34.15297 | 20.81334 | 77.50195 | 69.456 | 0.04255484 | 0.4107082 | 22.47102 | 525 | 30 | 8 | 105 | 50.99535 | 37.3198 | 11.68484
1162 | 57.78 | 8.89 | 33.33 | 29.8 | 4.45 | 3.2 | 28.27 | 0.95 | 52.60597 | 9.649961 | 12.35228 | 58.16206 | 16.46518 | 54.83193 | 105.3065 | 0.2778581 | 0.2215335 | 106.723 | 525 | 30 | 8 | 105 | 49.01844 | 42.76891 | 8.212649
1035 | 57.69477 | 8.32444 | 33.98079 | 36.93294 | 5.714312 | 5.892884 | 16.42865 | 1.050425 | 76.18493 | 2.650502 | 10.02433 | 33.70894 | 15.66514 | 29.83513 | 56.612 | 19.87876 | 5.810715 | 40.74297 | 400 | 23 | 20 | 116 | 78.06822 | 11.66408 | 10.2677
1035 | 57.69477 | 8.32444 | 33.98079 | 36.93294 | 5.714312 | 5.892884 | 16.42865 | 1.050425 | 76.18493 | 2.650502 | 10.02433 | 33.70894 | 15.66514 | 29.83513 | 56.612 | 19.87876 | 5.810715 | 40.74297 | 500 | 23 | 20 | 116 | 76.31579 | 12.6506 | 11.03361
1035 | 57.69477 | 8.32444 | 33.98079 | 36.93294 | 5.714312 | 5.892884 | 16.42865 | 1.050425 | 76.18493 | 2.650502 | 10.02433 | 33.70894 | 15.66514 | 29.83513 | 56.612 | 19.87876 | 5.810715 | 40.74297 | 600 | 23 | 20 | 116 | 73.4784 | 13.40271 | 13.11889
1035 | 57.69477 | 8.32444 | 33.98079 | 36.93294 | 5.714312 | 5.892884 | 16.42865 | 1.050425 | 76.18493 | 2.650502 | 10.02433 | 33.70894 | 15.66514 | 29.83513 | 56.612 | 19.87876 | 5.810715 | 40.74297 | 700 | 23 | 20 | 116 | 58.60215 | 16.9513 | 24.44655
1035 | 57.69477 | 8.32444 | 33.98079 | 36.93294 | 5.714312 | 5.892884 | 16.42865 | 1.050425 | 76.18493 | 2.650502 | 10.02433 | 33.70894 | 15.66514 | 29.83513 | 56.612 | 19.87876 | 5.810715 | 40.74297 | 800 | 23 | 20 | 116 | 58.18354 | 12.3305 | 29.48597
1035 | 57.69477 | 8.32444 | 33.98079 | 36.93294 | 5.714312 | 5.892884 | 16.42865 | 1.050425 | 76.18493 | 2.650502 | 10.02433 | 33.70894 | 15.66514 | 29.83513 | 56.612 | 19.87876 | 5.810715 | 40.74297 | 700 | 6 | 20 | 116 | 68.49137 | 14.33692 | 17.17172
1035 | 57.69477 | 8.32444 | 33.98079 | 36.93294 | 5.714312 | 5.892884 | 16.42865 | 1.050425 | 76.18493 | 2.650502 | 10.02433 | 33.70894 | 15.66514 | 29.83513 | 56.612 | 19.87876 | 5.810715 | 40.74297 | 700 | 18 | 20 | 116 | 60.40398 | 15.19718 | 24.39885
1035 | 57.69477 | 8.32444 | 33.98079 | 36.93294 | 5.714312 | 5.892884 | 16.42865 | 1.050425 | 76.18493 | 2.650502 | 10.02433 | 33.70894 | 15.66514 | 29.83513 | 56.612 | 19.87876 | 5.810715 | 40.74297 | 700 | 23 | 20 | 116 | 58.06248 | 17.76586 | 24.17166
1035 | 57.69477 | 8.32444 | 33.98079 | 36.93294 | 5.714312 | 5.892884 | 16.42865 | 1.050425 | 76.18493 | 2.650502 | 10.02433 | 33.70894 | 15.66514 | 29.83513 | 56.612 | 19.87876 | 5.810715 | 40.74297 | 700 | 46 | 20 | 116 | 56.84514 | 16.67201 | 26.48285
1176 | 70.9 | 24.8 | 4.3 | 40.86 | 5.27 | 1.03 | 48.07 | 0.47 | 2.7176 | 1.8963 | 2.7778 | 0.6364 | 11.0467 | 22.8975 | 0 | 0 | 0 | 0.2881 | 250 | 30 | 5 | 109 | 71.48573 | 16.16478 | 12.34949
1176 | 70.9 | 24.8 | 4.3 | 40.86 | 5.27 | 1.03 | 48.07 | 0.47 | 2.7176 | 1.8963 | 2.7778 | 0.6364 | 11.0467 | 22.8975 | 0 | 0 | 0 | 0.2881 | 300 | 30 | 5 | 109 | 58.81967 | 25.00952 | 16.17081
1176 | 70.9 | 24.8 | 4.3 | 40.86 | 5.27 | 1.03 | 48.07 | 0.47 | 2.7176 | 1.8963 | 2.7778 | 0.6364 | 11.0467 | 22.8975 | 0 | 0 | 0 | 0.2881 | 350 | 30 | 5 | 109 | 42.63565 | 30.78821 | 26.57614
1176 | 70.9 | 24.8 | 4.3 | 40.86 | 5.27 | 1.03 | 48.07 | 0.47 | 2.7176 | 1.8963 | 2.7778 | 0.6364 | 11.0467 | 22.8975 | 0 | 0 | 0 | 0.2881 | 500 | 30 | 5 | 109 | 33.54642 | 32.72335 | 33.73023
1176 | 70.9 | 24.8 | 4.3 | 40.86 | 5.27 | 1.03 | 48.07 | 0.47 | 2.7176 | 1.8963 | 2.7778 | 0.6364 | 11.0467 | 22.8975 | 0 | 0 | 0 | 0.2881 | 600 | 30 | 5 | 109 | 30.45728 | 34.21943 | 35.32329
1176 | 68.2 | 27.8 | 4 | 42.62 | 6.36 | 2.08 | 44.78 | 0.16 | 18.908 | 0.308 | 2.28 | 0.048 | 8.336 | 9.84 | 0 | 0 | 0 | 0.052 | 250 | 30 | 5 | 109 | 71.70556 | 15.95325 | 12.34119
1176 | 68.2 | 27.8 | 4 | 42.62 | 6.36 | 2.08 | 44.78 | 0.16 | 18.908 | 0.308 | 2.28 | 0.048 | 8.336 | 9.84 | 0 | 0 | 0 | 0.052 | 300 | 30 | 5 | 109 | 51.05033 | 20.20305 | 28.74662
1176 | 68.2 | 27.8 | 4 | 42.62 | 6.36 | 2.08 | 44.78 | 0.16 | 18.908 | 0.308 | 2.28 | 0.048 | 8.336 | 9.84 | 0 | 0 | 0 | 0.052 | 350 | 30 | 5 | 109 | 44.7362 | 23.25307 | 32.01072
1176 | 68.2 | 27.8 | 4 | 42.62 | 6.36 | 2.08 | 44.78 | 0.16 | 18.908 | 0.308 | 2.28 | 0.048 | 8.336 | 9.84 | 0 | 0 | 0 | 0.052 | 500 | 30 | 5 | 109 | 30.99369 | 31.12839 | 37.87791
1176 | 68.2 | 27.8 | 4 | 42.62 | 6.36 | 2.08 | 44.78 | 0.16 | 18.908 | 0.308 | 2.28 | 0.048 | 8.336 | 9.84 | 0 | 0 | 0 | 0.052 | 600 | 30 | 5 | 109 | 28.56648 | 31.39051 | 40.04302
1176 | 58.4 | 20.8 | 20.8 | 35.1 | 4 | 1.05 | 38.1 | 0.95 | 18.2832 | 21.8608 | 31.8864 | 3.9312 | 22.152 | 45.4272 | 0 | 0 | 0 | 0.7696 | 250 | 30 | 5 | 109 | 83.80805 | 9.252543 | 6.939408
1176 | 58.4 | 20.8 | 20.8 | 35.1 | 4 | 1.05 | 38.1 | 0.95 | 18.2832 | 21.8608 | 31.8864 | 3.9312 | 22.152 | 45.4272 | 0 | 0 | 0 | 0.7696 | 300 | 30 | 5 | 109 | 63.04274 | 16.97222 | 19.98504
1176 | 58.4 | 20.8 | 20.8 | 35.1 | 4 | 1.05 | 38.1 | 0.95 | 18.2832 | 21.8608 | 31.8864 | 3.9312 | 22.152 | 45.4272 | 0 | 0 | 0 | 0.7696 | 350 | 30 | 5 | 109 | 59.21555 | 20.49268 | 20.29177
1176 | 58.4 | 20.8 | 20.8 | 35.1 | 4 | 1.05 | 38.1 | 0.95 | 18.2832 | 21.8608 | 31.8864 | 3.9312 | 22.152 | 45.4272 | 0 | 0 | 0 | 0.7696 | 500 | 30 | 5 | 109 | 48.13174 | 26.03465 | 25.83361
1176 | 58.4 | 20.8 | 20.8 | 35.1 | 4 | 1.05 | 38.1 | 0.95 | 18.2832 | 21.8608 | 31.8864 | 3.9312 | 22.152 | 45.4272 | 0 | 0 | 0 | 0.7696 | 600 | 30 | 5 | 109 | 45.49623 | 26.64852 | 27.85525
1176 | 68.3 | 23.5 | 8.2 | 35.7 | 5.27 | 9.61 | 40.98 | 0.24 | 15.3586 | 4.1902 | 5.1004 | 0.8938 | 21.7546 | 32.4064 | 0 | 0 | 0 | 0.6396 | 250 | 30 | 5 | 109 | 64.70472 | 18.9046 | 16.39069
1176 | 68.3 | 23.5 | 8.2 | 35.7 | 5.27 | 9.61 | 40.98 | 0.24 | 15.3586 | 4.1902 | 5.1004 | 0.8938 | 21.7546 | 32.4064 | 0 | 0 | 0 | 0.6396 | 300 | 30 | 5 | 109 | 52.98742 | 19.38767 | 27.62491
1176 | 68.3 | 23.5 | 8.2 | 35.7 | 5.27 | 9.61 | 40.98 | 0.24 | 15.3586 | 4.1902 | 5.1004 | 0.8938 | 21.7546 | 32.4064 | 0 | 0 | 0 | 0.6396 | 350 | 30 | 5 | 109 | 42.61871 | 24.86522 | 32.51606
1176 | 68.3 | 23.5 | 8.2 | 35.7 | 5.27 | 9.61 | 40.98 | 0.24 | 15.3586 | 4.1902 | 5.1004 | 0.8938 | 21.7546 | 32.4064 | 0 | 0 | 0 | 0.6396 | 500 | 30 | 5 | 109 | 33.04681 | 28.65114 | 38.30205
1176 | 68.3 | 23.5 | 8.2 | 35.7 | 5.27 | 9.61 | 40.98 | 0.24 | 15.3586 | 4.1902 | 5.1004 | 0.8938 | 21.7546 | 32.4064 | 0 | 0 | 0 | 0.6396 | 600 | 30 | 5 | 109 | 30.76627 | 29.24095 | 39.99278
1103 | 76.24 | 14.78 | 8.98 | 34.005072 | 10.05771 | 1.347096 | 44.699922 | 0.9102 | 19.51354 | 0 | 0.95188 | 17.60978 | 40.37408 | 0.97882 | 5.37902 | 0 | 0 | 1.83192 | 500 | 60 | 50 | 109 | 33.43797 | 34.41451 | 32.14753
1103 | 76.24 | 14.78 | 8.98 | 34.005072 | 10.05771 | 1.347096 | 44.699922 | 0.9102 | 19.51354 | 0 | 0.95188 | 17.60978 | 40.37408 | 0.97882 | 5.37902 | 0 | 0 | 1.83192 | 550 | 60 | 50 | 109 | 33.29445 | 34.58925 | 32.1163
1103 | 76.24 | 14.78 | 8.98 | 34.005072 | 10.05771 | 1.347096 | 44.699922 | 0.9102 | 19.51354 | 0 | 0.95188 | 17.60978 | 40.37408 | 0.97882 | 5.37902 | 0 | 0 | 1.83192 | 600 | 60 | 50 | 109 | 29.58502 | 37.44715 | 32.96783
1103 | 76.24 | 14.78 | 8.98 | 34.005072 | 10.05771 | 1.347096 | 44.699922 | 0.9102 | 19.51354 | 0 | 0.95188 | 17.60978 | 40.37408 | 0.97882 | 5.37902 | 0 | 0 | 1.83192 | 650 | 60 | 50 | 109 | 29.44208 | 27.56594 | 42.99198
1103 | 73.82262 | 16.07839 | 10.09899 | 31.13272 | 10.14083 | 1.042852 | 46.68559 | 0.8990101 | 5.059594 | 0 | 2.59544 | 4.191081 | 73.28837 | 0 | 3.878012 | 0 | 0 | 0 | 500 | 60 | 50 | 109 | 40.10886 | 26.1625 | 33.72864
1103 | 73.82262 | 16.07839 | 10.09899 | 31.13272 | 10.14083 | 1.042852 | 46.68559 | 0.8990101 | 5.059594 | 0 | 2.59544 | 4.191081 | 73.28837 | 0 | 3.878012 | 0 | 0 | 0 | 550 | 60 | 50 | 109 | 33.1202 | 32.10188 | 34.77792
1103 | 73.82262 | 16.07839 | 10.09899 | 31.13272 | 10.14083 | 1.042852 | 46.68559 | 0.8990101 | 5.059594 | 0 | 2.59544 | 4.191081 | 73.28837 | 0 | 3.878012 | 0 | 0 | 0 | 600 | 60 | 50 | 109 | 30.91997 | 32.72406 | 36.35597
1103 | 73.82262 | 16.07839 | 10.09899 | 31.13272 | 10.14083 | 1.042852 | 46.68559 | 0.8990101 | 5.059594 | 0 | 2.59544 | 4.191081 | 73.28837 | 0 | 3.878012 | 0 | 0 | 0 | 650 | 60 | 50 | 109 | 28.78355 | 27.52543 | 43.69102
1162 | 62 | 15 | 23 | 36.38121 | 3.204027 | 2.273826 | 34.41745 | 0.7234899 | 0 | 13.03014 | 13.40845 | 0 | 20.80611 | 77.5635 | 0 | 0.1289161 | 0.4057299 | 22.45672 | 250 | 30 | 10 | 109 | 85.98043 | 12.50816 | 1.511411
1162 | 62 | 15 | 23 | 36.38121 | 3.204027 | 2.273826 | 34.41745 | 0.7234899 | 0 | 13.03014 | 13.40845 | 0 | 20.80611 | 77.5635 | 0 | 0.1289161 | 0.4057299 | 22.45672 | 300 | 30 | 10 | 109 | 79.37499 | 16.61893 | 4.00608
1162 | 62 | 15 | 23 | 36.38121 | 3.204027 | 2.273826 | 34.41745 | 0.7234899 | 0 | 13.03014 | 13.40845 | 0 | 20.80611 | 77.5635 | 0 | 0.1289161 | 0.4057299 | 22.45672 | 350 | 30 | 10 | 109 | 65.35684 | 26.45443 | 8.188733
1162 | 62 | 15 | 23 | 36.38121 | 3.204027 | 2.273826 | 34.41745 | 0.7234899 | 0 | 13.03014 | 13.40845 | 0 | 20.80611 | 77.5635 | 0 | 0.1289161 | 0.4057299 | 22.45672 | 400 | 30 | 10 | 109 | 58.1248 | 30.72024 | 11.15497
1162 | 62 | 15 | 23 | 36.38121 | 3.204027 | 2.273826 | 34.41745 | 0.7234899 | 0 | 13.03014 | 13.40845 | 0 | 20.80611 | 77.5635 | 0 | 0.1289161 | 0.4057299 | 22.45672 | 450 | 30 | 10 | 109 | 54.82251 | 32.15695 | 13.02055
1162 | 62 | 15 | 23 | 36.38121 | 3.204027 | 2.273826 | 34.41745 | 0.7234899 | 0 | 13.03014 | 13.40845 | 0 | 20.80611 | 77.5635 | 0 | 0.1289161 | 0.4057299 | 22.45672 | 500 | 30 | 10 | 109 | 50.67141 | 34.18446 | 15.14413
1162 | 62 | 15 | 23 | 36.38121 | 3.204027 | 2.273826 | 34.41745 | 0.7234899 | 0 | 13.03014 | 13.40845 | 0 | 20.80611 | 77.5635 | 0 | 0.1289161 | 0.4057299 | 22.45672 | 550 | 30 | 10 | 109 | 47.96035 | 35.39141 | 16.64824
1162 | 62 | 15 | 23 | 36.38121 | 3.204027 | 2.273826 | 34.41745 | 0.7234899 | 0 | 13.03014 | 13.40845 | 0 | 20.80611 | 77.5635 | 0 | 0.1289161 | 0.4057299 | 22.45672 | 600 | 30 | 10 | 109 | 44.52526 | 36.28553 | 19.18921
1121 | 37.96954 | 41.82741 | 20.20305 | 40.70167 | 5.321768 | 2.660884 | 30.25524 | 0.857396 | 25.74522 | 6.759425 | 18.84846 | 3.60007 | 23.76052 | 38.8228 | 76.59255 | 0.5021775 | 1.18596 | 6.213259 | 400 | 90 | 100 | 110 | 48.16369 | 41.13326 | 10.70304
1121 | 37.96954 | 41.82741 | 20.20305 | 40.70167 | 5.321768 | 2.660884 | 30.25524 | 0.857396 | 25.74522 | 6.759425 | 18.84846 | 3.60007 | 23.76052 | 38.8228 | 76.59255 | 0.5021775 | 1.18596 | 6.213259 | 500 | 90 | 100 | 110 | 40.83333 | 43.02083 | 16.14583
1121 | 37.96954 | 41.82741 | 20.20305 | 40.70167 | 5.321768 | 2.660884 | 30.25524 | 0.857396 | 25.74522 | 6.759425 | 18.84846 | 3.60007 | 23.76052 | 38.8228 | 76.59255 | 0.5021775 | 1.18596 | 6.213259 | 600 | 90 | 100 | 110 | 38.2755 | 36.80336 | 24.92114
1142 | 41.55469 | 47.01832 | 11.42699 | 30.90419 | 5.359768 | 1.824602 | 47.32561 | 3.158842 | 2.078569 | 0 | 0.4182277 | 0 | 2.229405 | 4.939886 | 0.5027873 | 0.006856191 | 0 | 0.4079434 | 550 | 55 | 10 | 109 | 38.49 | 36.74 | 24.77
1142 | 58.22636 | 30.58806 | 11.18558 | 34.06107 | 5.352449 | 1.555696 | 45.78571 | 2.059493 | 1.054606 | 0 | 0.3130836 | 0 | 4.561573 | 4.047547 | 0.3214365 | 0.008900188 | 0 | 0.2209352 | 550 | 55 | 10 | 109 | 38.13 | 36.79 | 25.08
1142 | 52.66902 | 36.06492 | 11.26605 | 33.00876 | 5.354889 | 1.645333 | 46.29902 | 2.42595 | 1.402753 | 0 | 0.3488326 | 0 | 3.768636 | 4.350942 | 0.3830958 | 0.008205229 | 0 | 0.284518 | 550 | 55 | 10 | 109 | 37.84 | 37.16 | 25
1142 | 48.22336 | 40.44622 | 11.33042 | 32.16694 | 5.35684 | 1.71704 | 46.70965 | 2.719102 | 1.668984 | 0 | 0.37617 | 0 | 3.162272 | 4.58295 | 0.430247 | 0.00767379 | 0 | 0.3331401 | 550 | 55 | 10 | 109 | 38.2 | 36.9 | 24.9
1142 | 74.89802 | 14.1578 | 10.94418 | 37.21795 | 5.345131 | 1.286791 | 44.2458 | 0.9601438 | 0.03064372 | 0 | 0.2079395 | 0 | 6.893742 | 3.155208 | 0.1400856 | 0.01094418 | 0 | 0.03392697 | 550 | 55 | 10 | 109 | 37.7551 | 38.77551 | 23.46939
1079 | 79.93859 | 19.652 | 0.4094166 | 47.85522 | 6.36743 | 0.09949109 | 45.16896 | 0.09949109 | 0 | 0 | 0 | 0 | 0.1 | 0 | 0 | 0 | 0 | 0 | 500 | 50 | 10 | 109 | 25 | 50 | 25
1079 | 68.18182 | 26.86869 | 4.949495 | 42.20242 | 5.893131 | 0.9505051 | 45.90939 | 0.09505051 | 0 | 0 | 0.4 | 0 | 1.9 | 2.1 | 0.1 | 0 | 0 | 0 | 500 | 50 | 10 | 109 | 33.00971 | 31.06796 | 35.92233
1079 | 67.48718 | 25.94872 | 6.564103 | 45.87703 | 6.073333 | 1.868718 | 37.7481 | 1.868718 | 0.5 | 0 | 0.5 | 0 | 3 | 0.6 | 0.7 | 0 | 0 | 0 | 500 | 50 | 10 | 109 | 34 | 18 | 48
1079 | 79.93859 | 19.652 | 0.4094166 | 47.85522 | 6.36743 | 0.09949109 | 45.16896 | 0.09949109 | 0 | 0 | 0 | 0 | 0.1 | 0 | 0 | 0 | 0 | 0 | 500 | 50 | 100 | 109 | 16 | 53 | 31
1079 | 68.18182 | 26.86869 | 4.949495 | 42.20242 | 5.893131 | 0.9505051 | 45.90939 | 0.09505051 | 0 | 0 | 0.4 | 0 | 1.9 | 2.1 | 0.1 | 0 | 0 | 0 | 500 | 50 | 100 | 109 | 30 | 36 | 34
1079 | 67.48718 | 25.94872 | 6.564103 | 45.87703 | 6.073333 | 1.868718 | 37.7481 | 1.868718 | 0.5 | 0 | 0.5 | 0 | 3 | 0.6 | 0.7 | 0 | 0 | 0 | 500 | 50 | 100 | 109 | 30 | 35 | 35
1182 | 79.2 | 17.2 | 3.6 | 46.8504 | 5.4948 | 1.5424 | 42.5124 | 0 | 0 | 0.342 | 0.085 | 0.041 | 0.137 | 0.258 | 0 | 0 | 0 | 0.012 | 600 | 30 | 150 | 109 | 21.8 | 63.2 | 15
1182 | 77.1 | 9.6 | 13.3 | 36.5007 | 4.7685 | 0.1734 | 45.2574 | 0 | 0 | 2.100311 | 0.9860617 | 0.7494069 | 4.930308 | 4.102017 | 0 | 0 | 0 | 0.431895 | 600 | 30 | 150 | 109 | 18.5 | 76.8 | 4.7
1078 | 81.79724 | 15.78341 | 2.419355 | 50.45895 | 5.19129 | 0.3220161 | 41.60839 | 0 | 1.679412 | 0.02899705 | 0.03365729 | 0.1404113 | 0.2280928 | 0.1551687 | 0.04349557 | 0 | 0 | 0.1101197 | 500 | 60 | 10 | 103 | 24.5 | 55.1 | 20.4
1078 | 62.1519 | 32.02532 | 5.822785 | 57.98491 | 4.115544 | 0.9606076 | 31.11615 | 0 | 1.177624 | 1.39303 | 0.05629021 | 0.3491212 | 2.332894 | 0.2709855 | 0.03068527 | 0 | 0 | 0.2121551 | 500 | 60 | 10 | 103 | 38.7 | 39.1 | 22.2
1078 | 60.84142 | 16.61273 | 22.54585 | 37.7589 | 4.631758 | 1.541338 | 33.52216 | 0 | 18.45111 | 0.07893242 | 0.311956 | 0.2780979 | 2.236943 | 0.6308305 | 0.3529422 | 0 | 0 | 0.2050356 | 500 | 60 | 10 | 103 | 41 | 37.2 | 21.8
1078 | 75.82293 | 20.31782 | 3.859251 | 53.6604 | 5.40257 | 0.8075015 | 36.27028 | 0 | 1.033075 | 0.05350746 | 0.01312636 | 0.4283603 | 0.1221453 | 0.03927889 | 0.02745514 | 0 | 0 | 2.142303 | 500 | 60 | 10 | 103 | 32.2 | 51.4 | 16.4
1078 | 87.82895 | 11.73246 | 0.4385965 | 50.29842 | 5.784518 | 0.2289912 | 43.24947 | 0 | 0.08023014 | 0.00869414 | 0.01449023 | 0.02501472 | 0.1539015 | 0.1276666 | 0.01021943 | 0 | 0 | 0.01837972 | 500 | 60 | 10 | 103 | 22.3 | 59.5 | 18.2
1078 | 76.55556 | 18 | 5.444444 | 50.51158 | 5.7868 | 1.323778 | 36.9334 | 0 | 0.8854762 | 0.003493462 | 0.1293746 | 0.7671643 | 0.7534234 | 2.297534 | 0.05647764 | 0 | 0 | 0.5515012 | 500 | 60 | 10 | 103 | 31.9 | 50.5 | 17.6
1162 | 62.3 | 6.5 | 31.2 | 35.9824 | 5.504 | 4.6096 | 22.2224 | 0.4816 | 157 | 2.8 | 11.5 | 47.1 | 7.6 | 59.7 | 0 | 0.1789806 | 0.8239055 | 17.5 | 1000 | 6 | 200 | 113 | 10.41237 | 62.57732 | 27.01031
1162 | 54.7 | 7.2 | 38.1 | 30.3929 | 4.5187 | 5.0139 | 21.046 | 0.9285 | 189 | 4.2 | 14.9 | 73.4 | 9.7 | 52.9 | 0 | 0.2403097 | 1.269462 | 29.8 | 800 | 5 | 200 | 113 | 8.504098 | 71.0041 | 20.4918
1162 | 55.9 | 1.8 | 42.3 | 22.6988 | 4.216316 | 3.580981 | 26.74184 | 0.4620621 | 64 | 2.1 | 11.5 | 30.5 | 0.5 | 211 | 0 | 0.0908671 | 0.2675826 | 81 | 1000 | 6 | 167 | 113 | 12.63903 | 55.20728 | 32.15369
1162 | 73.2 | 9.2 | 17.6 | 39.34785 | 5.515285 | 7.408591 | 29.14046 | 0.9878122 | 16.2 | 8 | 11.3 | 8.1 | 5.1 | 110 | 0 | 0.08173032 | 0.1916638 | 2.1 | 1200 | 5 | 300 | 113 | 3.71517 | 72.23942 | 24.04541
1162 | 62.3 | 6.5 | 31.2 | 35.9824 | 5.504 | 4.6096 | 22.2224 | 0.4816 | 157 | 2.8 | 11.5 | 47.1 | 7.6 | 59.7 | 0 | 0.1789806 | 0.8239055 | 17.5 | 1000 | 24 | 71.5 | 109 | 10.49445 | 59.13219 | 30.37336
1162 | 73.2 | 9.2 | 17.6 | 39.34785 | 5.515285 | 7.408591 | 29.14046 | 0.9878122 | 16.2 | 8 | 11.3 | 8.1 | 5.1 | 110 | 0 | 0.08173032 | 0.1916638 | 2.1 | 1000 | 24 | 71.5 | 109 | 4.924623 | 67.13568 | 27.9397
1035 | 45.70233 | 9.604035 | 44.69364 | 28.30007 | 4.05451 | 1.701264 | 20.65966 | 0.5908582 | 226.1051 | 11.66504 | 23.06192 | 37.63204 | 26.6821 | 61.76661 | 23.28538 | 0 | 0 | 16.35787 | 800 | 20 | 20 | 103 | 53 | 34 | 13
1137 | 87.52809 | 12.13483 | 0.3370787 | 46.38274 | 6.597545 | 0.1999256 | 46.48271 | 0 | 0.4277778 | 0.7547455 | 0.3150247 | 0.08311564 | 0.9876701 | 0.7554341 | 0.1511905 | 0.003754839 | 0.006222851 | 0.08290833 | 450 | 45 | 10 | 111 | 27.91 | 54.4 | 17.69
1137 | 86.40944 | 11.54535 | 2.045205 | 47.33474 | 6.69783 | 0.2374334 | 43.6848 | 0 | 5.186806 | 1.132118 | 0.472537 | 9.517685 | 1.068972 | 5.732206 | 0.3441875 | 0.0627371 | 0.03344782 | 1.180372 | 450 | 45 | 10 | 111 | 29.40294 | 51.59516 | 19.0019
1137 | 85.29079 | 10.95588 | 3.753331 | 48.28673 | 6.798114 | 0.2749412 | 40.88688 | 0 | 9.945833 | 1.509491 | 0.6300494 | 18.95226 | 1.150274 | 10.70898 | 0.5371845 | 0.1217194 | 0.0606728 | 2.277835 | 450 | 45 | 10 | 111 | 30.1 | 50.01 | 19.89
1137 | 87.52809 | 12.13483 | 0.3370787 | 46.38274 | 6.597545 | 0.1999256 | 46.48271 | 0 | 0.4277778 | 0.7547455 | 0.3150247 | 0.08311564 | 0.9876701 | 0.7554341 | 0.1511905 | 0.003754839 | 0.006222851 | 0.08290833 | 500 | 50 | 10 | 111 | 24.73 | 58.16 | 17.11
1137 | 86.40944 | 11.54535 | 2.045205 | 47.33474 | 6.69783 | 0.2374334 | 43.6848 | 0 | 5.186806 | 1.132118 | 0.472537 | 9.517685 | 1.068972 | 5.732206 | 0.3441875 | 0.0627371 | 0.03344782 | 1.180372 | 500 | 50 | 10 | 111 | 26.05 | 54.46 | 19.49
1137 | 85.29079 | 10.95588 | 3.753331 | 48.28673 | 6.798114 | 0.2749412 | 40.88688 | 0 | 9.945833 | 1.509491 | 0.6300494 | 18.95226 | 1.150274 | 10.70898 | 0.5371845 | 0.1217194 | 0.0606728 | 2.277835 | 500 | 50 | 10 | 111 | 27.89 | 52.09 | 20.02
1137 | 87.52809 | 12.13483 | 0.3370787 | 46.38274 | 6.597545 | 0.1999256 | 46.48271 | 0 | 0.4277778 | 0.7547455 | 0.3150247 | 0.08311564 | 0.9876701 | 0.7554341 | 0.1511905 | 0.003754839 | 0.006222851 | 0.08290833 | 550 | 55 | 10 | 111 | 24.56754 | 56.9743 | 18.45815
1137 | 86.40944 | 11.54535 | 2.045205 | 47.33474 | 6.69783 | 0.2374334 | 43.6848 | 0 | 5.186806 | 1.132118 | 0.472537 | 9.517685 | 1.068972 | 5.732206 | 0.3441875 | 0.0627371 | 0.03344782 | 1.180372 | 550 | 55 | 10 | 111 | 24.83 | 52.9 | 22.27
1137 | 85.29079 | 10.95588 | 3.753331 | 48.28673 | 6.798114 | 0.2749412 | 40.88688 | 0 | 9.945833 | 1.509491 | 0.6300494 | 18.95226 | 1.150274 | 10.70898 | 0.5371845 | 0.1217194 | 0.0606728 | 2.277835 | 550 | 55 | 10 | 111 | 27.03 | 50.78 | 22.19
1137 | 87.52809 | 12.13483 | 0.3370787 | 46.38274 | 6.597545 | 0.1999256 | 46.48271 | 0 | 0.4277778 | 0.7547455 | 0.3150247 | 0.08311564 | 0.9876701 | 0.7554341 | 0.1511905 | 0.003754839 | 0.006222851 | 0.08290833 | 450 | 22.5 | 20 | 111 | 26.04 | 57.75 | 16.21
1137 | 86.40944 | 11.54535 | 2.045205 | 47.33474 | 6.69783 | 0.2374334 | 43.6848 | 0 | 5.186806 | 1.132118 | 0.472537 | 9.517685 | 1.068972 | 5.732206 | 0.3441875 | 0.0627371 | 0.03344782 | 1.180372 | 450 | 22.5 | 20 | 111 | 26.71 | 53.15 | 20.14
1137 | 85.29079 | 10.95588 | 3.753331 | 48.28673 | 6.798114 | 0.2749412 | 40.88688 | 0 | 9.945833 | 1.509491 | 0.6300494 | 18.95226 | 1.150274 | 10.70898 | 0.5371845 | 0.1217194 | 0.0606728 | 2.277835 | 450 | 22.5 | 20 | 111 | 29.29707 | 51.76482 | 18.93811
1137 | 87.52809 | 12.13483 | 0.3370787 | 46.38274 | 6.597545 | 0.1999256 | 46.48271 | 0 | 0.4277778 | 0.7547455 | 0.3150247 | 0.08311564 | 0.9876701 | 0.7554341 | 0.1511905 | 0.003754839 | 0.006222851 | 0.08290833 | 500 | 25 | 20 | 111 | 23 | 62.98 | 14.02
1137 | 86.40944 | 11.54535 | 2.045205 | 47.33474 | 6.69783 | 0.2374334 | 43.6848 | 0 | 5.186806 | 1.132118 | 0.472537 | 9.517685 | 1.068972 | 5.732206 | 0.3441875 | 0.0627371 | 0.03344782 | 1.180372 | 500 | 25 | 20 | 111 | 25.62744 | 57.48425 | 16.88831
1137 | 85.29079 | 10.95588 | 3.753331 | 48.28673 | 6.798114 | 0.2749412 | 40.88688 | 0 | 9.945833 | 1.509491 | 0.6300494 | 18.95226 | 1.150274 | 10.70898 | 0.5371845 | 0.1217194 | 0.0606728 | 2.277835 | 500 | 25 | 20 | 111 | 26.17 | 54.95 | 18.88
1137 | 87.52809 | 12.13483 | 0.3370787 | 46.38274 | 6.597545 | 0.1999256 | 46.48271 | 0 | 0.4277778 | 0.7547455 | 0.3150247 | 0.08311564 | 0.9876701 | 0.7554341 | 0.1511905 | 0.003754839 | 0.006222851 | 0.08290833 | 550 | 27.5 | 20 | 111 | 23.32 | 61 | 15.68
1137 | 86.40944 | 11.54535 | 2.045205 | 47.33474 | 6.69783 | 0.2374334 | 43.6848 | 0 | 5.186806 | 1.132118 | 0.472537 | 9.517685 | 1.068972 | 5.732206 | 0.3441875 | 0.0627371 | 0.03344782 | 1.180372 | 550 | 27.5 | 20 | 111 | 23.76 | 56.7 | 19.54
1137 | 85.29079 | 10.95588 | 3.753331 | 48.28673 | 6.798114 | 0.2749412 | 40.88688 | 0 | 9.945833 | 1.509491 | 0.6300494 | 18.95226 | 1.150274 | 10.70898 | 0.5371845 | 0.1217194 | 0.0606728 | 2.277835 | 550 | 27.5 | 20 | 111 | 25.81 | 54 | 20.19
1137 | 87.52809 | 12.13483 | 0.3370787 | 46.38274 | 6.597545 | 0.1999256 | 46.48271 | 0 | 0.4277778 | 0.7547455 | 0.3150247 | 0.08311564 | 0.9876701 | 0.7554341 | 0.1511905 | 0.003754839 | 0.006222851 | 0.08290833 | 450 | 45 | 10 | 111 | 27.72773 | 57.85786 | 14.41441
1137 | 89.07708 | 10.61798 | 0.3049438 | 50.98782 | 7.512709 | 0.1999149 | 40.98587 | 0.008743 | 0.3743056 | 0.6604023 | 0.2756466 | 0.07272619 | 0.8642113 | 0.6610049 | 0.1322917 | 0.003285484 | 0.005444995 | 0.07254479 | 450 | 45 | 10 | 111 | 31.03103 | 50.55055 | 18.41842
1137 | 90.62607 | 9.101124 | 0.272809 | 55.5929 | 8.427873 | 0.1999042 | 35.48903 | 0.017486 | 0.3208333 | 0.5660592 | 0.2362685 | 0.06233673 | 0.7407526 | 0.5665756 | 0.1133929 | 0.002816129 | 0.004667138 | 0.06218124 | 450 | 45 | 10 | 111 | 26 | 52.2 | 21.8
1137 | 87.52809 | 12.13483 | 0.3370787 | 46.38274 | 6.597545 | 0.1999256 | 46.48271 | 0 | 0.4277778 | 0.7547455 | 0.3150247 | 0.08311564 | 0.9876701 | 0.7554341 | 0.1511905 | 0.003754839 | 0.006222851 | 0.08290833 | 500 | 50 | 10 | 111 | 26.2 | 53.8 | 20
1137 | 89.07708 | 10.61798 | 0.3049438 | 50.98782 | 7.512709 | 0.1999149 | 40.98587 | 0.008743 | 0.3743056 | 0.6604023 | 0.2756466 | 0.07272619 | 0.8642113 | 0.6610049 | 0.1322917 | 0.003285484 | 0.005444995 | 0.07254479 | 500 | 50 | 10 | 111 | 26.2 | 54.9 | 18.9
1137 | 90.62607 | 9.101124 | 0.272809 | 55.5929 | 8.427873 | 0.1999042 | 35.48903 | 0.017486 | 0.3208333 | 0.5660592 | 0.2362685 | 0.06233673 | 0.7407526 | 0.5665756 | 0.1133929 | 0.002816129 | 0.004667138 | 0.06218124 | 500 | 50 | 10 | 111 | 20.3 | 56.7 | 23
1137 | 87.52809 | 12.13483 | 0.3370787 | 46.38274 | 6.597545 | 0.1999256 | 46.48271 | 0 | 0.4277778 | 0.7547455 | 0.3150247 | 0.08311564 | 0.9876701 | 0.7554341 | 0.1511905 | 0.003754839 | 0.006222851 | 0.08290833 | 550 | 55 | 10 | 111 | 26.87313 | 51.24875 | 21.87812
1137 | 89.07708 | 10.61798 | 0.3049438 | 50.98782 | 7.512709 | 0.1999149 | 40.98587 | 0.008743 | 0.3743056 | 0.6604023 | 0.2756466 | 0.07272619 | 0.8642113 | 0.6610049 | 0.1322917 | 0.003285484 | 0.005444995 | 0.07254479 | 550 | 55 | 10 | 111 | 23.5 | 47.4 | 29.1
1137 | 90.62607 | 9.101124 | 0.272809 | 55.5929 | 8.427873 | 0.1999042 | 35.48903 | 0.017486 | 0.3208333 | 0.5660592 | 0.2362685 | 0.06233673 | 0.7407526 | 0.5665756 | 0.1133929 | 0.002816129 | 0.004667138 | 0.06218124 | 550 | 55 | 10 | 111 | 24.3 | 52.9 | 22.8
1137 | 87.52809 | 12.13483 | 0.3370787 | 46.38274 | 6.597545 | 0.1999256 | 46.48271 | 0 | 0.4277778 | 0.7547455 | 0.3150247 | 0.08311564 | 0.9876701 | 0.7554341 | 0.1511905 | 0.003754839 | 0.006222851 | 0.08290833 | 450 | 22.5 | 20 | 111 | 27.7 | 57.8 | 14.5
1137 | 89.07708 | 10.61798 | 0.3049438 | 50.98782 | 7.512709 | 0.1999149 | 40.98587 | 0.008743 | 0.3743056 | 0.6604023 | 0.2756466 | 0.07272619 | 0.8642113 | 0.6610049 | 0.1322917 | 0.003285484 | 0.005444995 | 0.07254479 | 450 | 22.5 | 20 | 111 | 32.46753 | 51.34865 | 16.18382
1137 | 90.62607 | 9.101124 | 0.272809 | 55.5929 | 8.427873 | 0.1999042 | 35.48903 | 0.017486 | 0.3208333 | 0.5660592 | 0.2362685 | 0.06233673 | 0.7407526 | 0.5665756 | 0.1133929 | 0.002816129 | 0.004667138 | 0.06218124 | 450 | 22.5 | 20 | 111 | 25.3 | 55.6 | 19.1
1137 | 87.52809 | 12.13483 | 0.3370787 | 46.38274 | 6.597545 | 0.1999256 | 46.48271 | 0 | 0.4277778 | 0.7547455 | 0.3150247 | 0.08311564 | 0.9876701 | 0.7554341 | 0.1511905 | 0.003754839 | 0.006222851 | 0.08290833 | 500 | 25 | 20 | 111 | 26.82683 | 57.25726 | 15.91592
1137 | 89.07708 | 10.61798 | 0.3049438 | 50.98782 | 7.512709 | 0.1999149 | 40.98587 | 0.008743 | 0.3743056 | 0.6604023 | 0.2756466 | 0.07272619 | 0.8642113 | 0.6610049 | 0.1322917 | 0.003285484 | 0.005444995 | 0.07254479 | 500 | 25 | 20 | 111 | 28.6 | 52.4 | 19
1137 | 90.62607 | 9.101124 | 0.272809 | 55.5929 | 8.427873 | 0.1999042 | 35.48903 | 0.017486 | 0.3208333 | 0.5660592 | 0.2362685 | 0.06233673 | 0.7407526 | 0.5665756 | 0.1133929 | 0.002816129 | 0.004667138 | 0.06218124 | 500 | 25 | 20 | 111 | 21.2 | 52.3 | 26.5
1137 | 87.52809 | 12.13483 | 0.3370787 | 46.38274 | 6.597545 | 0.1999256 | 46.48271 | 0 | 0.4277778 | 0.7547455 | 0.3150247 | 0.08311564 | 0.9876701 | 0.7554341 | 0.1511905 | 0.003754839 | 0.006222851 | 0.08290833 | 550 | 27.5 | 20 | 111 | 25.4 | 55.5 | 19.1
1137 | 89.07708 | 10.61798 | 0.3049438 | 50.98782 | 7.512709 | 0.1999149 | 40.98587 | 0.008743 | 0.3743056 | 0.6604023 | 0.2756466 | 0.07272619 | 0.8642113 | 0.6610049 | 0.1322917 | 0.003285484 | 0.005444995 | 0.07254479 | 550 | 27.5 | 20 | 111 | 21.8 | 55.2 | 23
1137 | 90.62607 | 9.101124 | 0.272809 | 55.5929 | 8.427873 | 0.1999042 | 35.48903 | 0.017486 | 0.3208333 | 0.5660592 | 0.2362685 | 0.06233673 | 0.7407526 | 0.5665756 | 0.1133929 | 0.002816129 | 0.004667138 | 0.06218124 | 550 | 27.5 | 20 | 111 | 18.1 | 49.7 | 32.2
1008 | 62.6 | 10.3 | 27.1 | 34.1901 | 3.9366 | 3.90744 | 30.63258 | 0.23328 | 0 | 0 | 0 | 0 | 57.89433 | 116.176 | 78.7336 | 0.06132903 | 0.4492898 | 6.704139 | 800 | 4 | 160 | 118 | 29.98597 | 23.46579 | 46.54824
1008 | 53.21 | 8.755 | 38.035 | 29.061585 | 3.34611 | 3.321324 | 26.037693 | 0.198288 | 0 | 0 | 0 | 0 | 49.21018 | 248.7496 | 66.92356 | 0.05212968 | 0.3818964 | 5.698518 | 800 | 4 | 160 | 118 | 31.29693 | 55.40128 | 13.30179
1008 | 48.37273 | 7.959091 | 43.66818 | 26.41962 | 3.041918 | 3.019385 | 23.67063 | 0.1802618 | 0 | 0 | 0 | 0 | 43.42075 | 337.132 | 59.0502 | 0.04599677 | 0.3369674 | 5.028104 | 800 | 4 | 160 | 118 | 23.79779 | 52.73642 | 23.46579
1008 | 39.41481 | 6.485185 | 54.1 | 21.5271 | 2.4786 | 2.46024 | 19.28718 | 0.14688 | 0 | 0 | 0 | 0 | 28.94716 | 558.088 | 39.3668 | 0.03066452 | 0.2246449 | 3.352069 | 800 | 4 | 160 | 118 | 24.1935 | 10.75114 | 65.05536